## summary
SENSOR TYPE | Axial
SERIAL NUMBER: | A00149
FDV(HPK) | 100
FDV (Tsukuba) | 94.10663
Implant-open
Implant-short
Resistor-Break
Oxide-Punchthrough
Short
Open

## CV
%NEWTEST
SERIAL NUMBER: | A00149
TEST MADE BY: | Tsukuba
LOCATION NAME: | Tsukuba
TEST DATE: | Jul/2/2003
PASSED | YES
%Test_Rawdata
FILENAME: | CV_A00149.dat
#CV
TEMPERATURE(C): | 27.2
DEPLETION V | 94.10663
30 | 0.1796489
150 | 0.9483475
100 | 0.5903649
500 | 0.5944547
2.067981 | 0.002092244
9.256104 | 0.0425488
19.739255 | 0.1118451
28.822361 | 0.1723721
38.57793 | 0.2354592
48.364432 | 0.2981947
58.123953 | 0.3620027
67.925285 | 0.4229956
77.692035 | 0.4825949
87.471167 | 0.5335487
97.264417 | 0.5635421
107.02518 | 0.5768452
116.7758 | 0.5817304
127.10077 | 0.5836875
136.35569 | 0.5850008
146.10002 | 0.5859416
155.90255 | 0.5870375
165.63436 | 0.5875776
175.45069 | 0.5880733
185.23501 | 0.5885607
195.02457 | 0.5892476
204.81891 | 0.5894829
214.57747 | 0.5895553
224.35913 | 0.5897908
234.15274 | 0.5910247
243.9453 | 0.5910611
253.6546 | 0.5916978
263.49397 | 0.5911338
273.30195 | 0.5912884
283.04629 | 0.5917069
292.81124 | 0.5919436
302.60665 | 0.5920803
312.33041 | 0.5923993
322.18219 | 0.5926274
331.96022 | 0.5926274
341.75383 | 0.5933671
351.57302 | 0.5925361
361.3464 | 0.5939343
371.16646 | 0.5929834
380.9575 | 0.593797
390.73841 | 0.5937147
400.51992 | 0.5939068
410.29928 | 0.5931478
420.14258 | 0.5938245
429.93272 | 0.59409
439.69691 | 0.5926456
449.51893 | 0.594704
459.28852 | 0.5940716
469.13648 | 0.5954569
478.97585 | 0.5958982
488.8194 | 0.594649
496.96298 | 0.5952456
506.75602 | 0.5952456
516.5431 | 0.5956039
526.21952 | 0.595365
536.06858 | 0.5957603
545.8777 | 0.5952088
555.65995 | 0.5963217
565.43451 | 0.5953742
575.21611 | 0.5952272
584.94333 | 0.596294
594.79367 | 0.5958154
604.55354 | 0.5957511
614.32463 | 0.596764
624.12536 | 0.5960823
633.89694 | 0.5971514
643.66851 | 0.5961375
653.46865 | 0.5969669
663.2564 | 0.596248
672.91356 | 0.5965428
682.79714 | 0.5966626
692.6242 | 0.5967271
702.36731 | 0.5973822
712.1135 | 0.5971145
721.95248 | 0.5975946
731.76414 | 0.5972622
741.52947 | 0.596681
751.22878 | 0.5972068
761.09935 | 0.5975392
770.87945 | 0.5966349
780.66924 | 0.5972345
790.38582 | 0.5978442
800.25701 | 0.5978442
810.0228 | 0.5974284
819.8263 | 0.5975023
829.52634 | 0.5976224
839.42829 | 0.5977055
849.20001 | 0.5976963
858.99779 | 0.5974746
868.821 | 0.5977887
878.63029 | 0.5978534
888.3999 | 0.597724
898.21138 | 0.5981586
908.03529 | 0.5977333
917.72553 | 0.5979459
927.6103 | 0.5982697
937.41391 | 0.5983345
947.22669 | 0.5980014
957.02042 | 0.5982697
966.83172 | 0.598566
976.69375 | 0.5982975

## IV
%NEWTEST
SERIAL NUMBER: | A00149
TEST MADE BY: | Tsukuba
LOCATION NAME: | Tsukuba
TEST DATE: | Jul/2/2003
PASSED | YES
%Test_Rawdata
FILENAME: | IV_A00149.dat
#IV
TEMPERATURE(C): | 27.2
2.067981 | 16.8
9.256104 | 93.45
19.739255 | 87.2
28.822361 | 92.05
38.57793 | 91.95
48.364432 | 95.7
58.123953 | 95.2
67.925285 | 100.6
77.692035 | 102.8
87.471167 | 104.55
97.264417 | 106.15
107.02518 | 107.9
116.7758 | 109.55
127.10077 | 111.15
136.35569 | 112.55
146.10002 | 114.15
155.90255 | 115.35
165.63436 | 116.8
175.45069 | 118.2
185.23501 | 119.5
195.02457 | 120.95
204.81891 | 122.1
214.57747 | 123.35
224.35913 | 124.45
234.15274 | 125.55
243.9453 | 126.55
253.6546 | 122.7
263.49397 | 128.4
273.30195 | 124.6
283.04629 | 130.15
292.81124 | 126.25
302.60665 | 131.6
312.33041 | 127.7
322.18219 | 133.05
331.96022 | 132.8
341.75383 | 129.7
351.57302 | 134.95
361.3464 | 130.85
371.16646 | 135.85
380.9575 | 131.75
390.73841 | 131.85
400.51992 | 136.9
410.29928 | 132.85
420.14258 | 132.9
429.93272 | 133.25
439.69691 | 138.25
449.51893 | 134.05
459.28852 | 138.85
469.13648 | 134.65
478.97585 | 139.45
488.8194 | 135.35
496.96298 | 139.85
506.75602 | 135.7
516.5431 | 135.45
526.21952 | 135.65
536.06858 | 140.85
545.8777 | 136.45
555.65995 | 136.4
565.43451 | 136.45
575.21611 | 136.65
584.94333 | 136.75
594.79367 | 136.95
604.55354 | 137.05
614.32463 | 137.35
624.12536 | 137.5
633.89694 | 137.6
643.66851 | 137.8
653.46865 | 137.85
663.2564 | 138.05
672.91356 | 138.1
682.79714 | 138.35
692.6242 | 138.6
702.36731 | 138.7
712.1135 | 138.8
721.95248 | 143.75
731.76414 | 139.45
741.52947 | 139.15
751.22878 | 139.25
761.09935 | 139.4
770.87945 | 139.55
780.66924 | 139.65
790.38582 | 139.8
800.25701 | 139.9
810.0228 | 140.05
819.8263 | 140.15
829.52634 | 140.3
839.42829 | 140.35
849.20001 | 140.5
858.99779 | 140.8
868.821 | 141
878.63029 | 141.1
888.3999 | 141.2
898.21138 | 141.35
908.03529 | 141.5
917.72553 | 141.6
927.6103 | 141.8
937.41391 | 141.85
947.22669 | 142
957.02042 | 142.15
966.83172 | 142.2
976.69375 | 142.5
#
#
#
#
#
#
#
#
#

## HPK
%ITEM
SERIAL NUMBER | A00149
%TEST
TEST DATE | 2003-01-01
PROBLEM | NO
PASSED | YES
%DATA
TEMPERATURE(C) | 25
I_LEAK500V(microA) | 0.1387
I_LEAK700V(microA) | 0.14582
Vdep(V) | 100
%DEFECT
Implant-Break
Implant-open
Implant-short
Resistor-Break
Oxide-Punchthrough
Short
Open
#
#
#
#
#
#
#
#
%RAWDATA
#IV
0 | 7.63
10 | 62.15
20 | 74.17
30 | 82.07
40 | 88.14
50 | 92.4
60 | 95.81
70 | 98.6
80 | 100.96
90 | 103.01
100 | 104.82
110 | 106.47
120 | 108.02
130 | 109.46
140 | 110.82
150 | 112.11
160 | 113.34
170 | 114.52
180 | 115.66
190 | 116.78
200 | 117.84
210 | 118.87
220 | 119.87
230 | 120.82
240 | 121.74
250 | 122.65
260 | 123.53
270 | 124.36
280 | 125.18
290 | 125.99
300 | 126.74
310 | 127.49
320 | 128.21
330 | 128.96
340 | 129.62
350 | 130.3
360 | 130.93
370 | 131.58
380 | 132.16
390 | 132.8
400 | 133.4
410 | 133.97
420 | 134.56
430 | 135.1
440 | 135.65
450 | 136.17
460 | 136.72
470 | 137.22
480 | 137.74
490 | 138.23
500 | 138.7
510 | 139.16
520 | 139.63
530 | 140.1
540 | 140.51
550 | 140.93
560 | 141.33
570 | 141.7
580 | 142.07
590 | 142.44
600 | 142.81
610 | 143.16
620 | 143.47
630 | 143.79
640 | 144.11
650 | 144.41
660 | 144.75
670 | 145.03
680 | 145.28
690 | 145.58
700 | 145.82
710 | 146.13
720 | 146.38
730 | 146.66
740 | 146.9
750 | 147.15
760 | 147.39
770 | 147.62
780 | 147.88
790 | 148.11
800 | 148.36
810 | 148.58
820 | 148.77
830 | 148.97
840 | 149.21
850 | 149.43
860 | 149.64
870 | 149.88
880 | 150.09
890 | 150.3
900 | 150.49
910 | 150.68
920 | 150.93
930 | 151.12
940 | 151.34
950 | 151.56
960 | 151.74
970 | 151.95
980 | 152.15
990 | 152.36
1000 | 152.56
%RAWDATA
#CV
50 | 1792.15
60 | 1630.23
70 | 1506.94
80 | 1412.54
90 | 1350.02
100 | 1321.58
110 | 1312.19
120 | 1308.5
130 | 1306.59
140 | 1305.38
150 | 1304.34
160 | 1303.37
170 | 1302.77
180 | 1302.12
190 | 1301.64
200 | 1301.11
210 | 1300.68
220 | 1300.3
230 | 1299.81
240 | 1299.51
250 | 1299.25
260 | 1299.01
270 | 1298.67
280 | 1298.34
#
#
#
#
#
#
#
#
#
#
#
#
#
#
#
#
#
#
#
#
#
#
#
#
#
#
#
#
#
#
#
#
#
#
#
#
#
#
#
#
#
#
#
#
#
#
#
#
#
#
#
#
#
#
#
#
#
#
#
#
#
#
#
#