## summary
SENSOR TYPE | Axial
SERIAL NUMBER: | A00150
FDV(HPK) | 110
FDV (Tsukuba) | 95.54547
Implant-open
Implant-short
Resistor-Break
Oxide-Punchthrough
Short
Open

## CV
%NEWTEST
SERIAL NUMBER: | A00150
TEST MADE BY: | Tsukuba
LOCATION NAME: | Tsukuba
TEST DATE: | Jul/2/2003
PASSED | YES
%Test_Rawdata
FILENAME: | CV_A00150.dat
#CV
TEMPERATURE(C): | 27.2
DEPLETION V | 95.54547
30 | 0.176943
150 | 0.9347248
100 | 0.5908962
500 | 0.5948055
2.068754 | 0.00206452
9.25795 | 0.04189331
19.715399 | 0.1101456
28.826527 | 0.1699995
38.58272 | 0.23191
48.317109 | 0.2937699
58.127619 | 0.3554712
67.913551 | 0.4166416
77.711163 | 0.4765046
87.475957 | 0.5294415
97.268012 | 0.5624691
106.95222 | 0.5759176
116.79743 | 0.5826988
127.10762 | 0.5820766
136.37878 | 0.5852515
146.12046 | 0.5870195
155.90766 | 0.5857353
165.6082 | 0.5887413
175.45938 | 0.5884072
185.22949 | 0.5887504
195.04317 | 0.5895825
204.78825 | 0.5897274
214.57951 | 0.5899086
224.28382 | 0.5903347
234.1602 | 0.5910338
243.96277 | 0.5909884
253.70805 | 0.5915158
263.49305 | 0.591052
273.30328 | 0.5920438
283.04874 | 0.5920985
292.8186 | 0.5923628
302.59653 | 0.5924358
312.39366 | 0.5928829
322.16308 | 0.592956
331.97259 | 0.5927734
341.78459 | 0.5934677
351.57169 | 0.5937696
361.35846 | 0.5948416
371.15246 | 0.5937147
380.97242 | 0.5940716
390.71838 | 0.5939618
400.53852 | 0.5942182
410.34782 | 0.5949701
420.14932 | 0.5944748
429.93929 | 0.5952456
439.72245 | 0.5953007
449.54213 | 0.5946031
459.3576 | 0.5945848
469.1514 | 0.5956223
478.98423 | 0.5955488
488.82083 | 0.5948049
496.97238 | 0.5940808
506.76797 | 0.5961743
516.55475 | 0.5954936
526.31047 | 0.5957327
536.09106 | 0.5957603
545.79585 | 0.5965151
555.67763 | 0.5963217
565.41979 | 0.5967548
575.06599 | 0.5959994
585.01619 | 0.5966534
594.73266 | 0.5965151
604.56305 | 0.596847
614.37327 | 0.5963861
624.132 | 0.5964783
633.91125 | 0.5966441
643.69395 | 0.5967548
653.4478 | 0.597096
663.25845 | 0.5965888
673.01953 | 0.5967271
682.81216 | 0.59693
692.63912 | 0.5971791
702.63282 | 0.5972437
712.17747 | 0.5969669
721.97302 | 0.5971883
731.75004 | 0.5969392
741.54051 | 0.5976039
751.30982 | 0.5966257
761.10016 | 0.5966718
770.89315 | 0.5966534
780.68405 | 0.5974746
790.4782 | 0.5983993
800.25783 | 0.597724
810.0412 | 0.5978534
819.73444 | 0.5977517
829.64028 | 0.597724
839.45179 | 0.5973176
849.21646 | 0.5982327
859.03192 | 0.5980384
868.84941 | 0.5980014
878.64092 | 0.5980661
888.4046 | 0.5980569
898.16284 | 0.5983437
907.93832 | 0.5982512
917.81546 | 0.5985011
927.60274 | 0.5984271
937.41718 | 0.5983993
947.24192 | 0.5983345
957.00142 | 0.5983993
966.85246 | 0.5984734
976.69937 | 0.5985474

## IV
%NEWTEST
SERIAL NUMBER: | A00150
TEST MADE BY: | Tsukuba
LOCATION NAME: | Tsukuba
TEST DATE: | Jul/2/2003
PASSED | YES
%Test_Rawdata
FILENAME: | IV_A00150.dat
#IV
TEMPERATURE(C): | 27.2
2.068754 | 19.95
9.25795 | 102.8
19.715399 | 100.65
28.826527 | 101.9
38.58272 | 102.5
48.317109 | 107.05
58.127619 | 110.4
67.913551 | 110.2
77.711163 | 115.5
87.475957 | 117.3
97.268012 | 118.95
106.95222 | 120.65
116.79743 | 122.25
127.10762 | 123.95
136.37878 | 125.5
146.12046 | 126.9
155.90766 | 128.65
165.6082 | 130.25
175.45938 | 131.85
185.22949 | 133.25
195.04317 | 134.75
204.78825 | 135.95
214.57951 | 137.25
224.28382 | 138.45
234.1602 | 139.75
243.96277 | 140.95
253.70805 | 142.05
263.49305 | 143.15
273.30328 | 144.25
283.04874 | 140.5
292.8186 | 146
302.59653 | 142.5
312.39366 | 148
322.16308 | 144.1
331.97259 | 149.45
341.78459 | 145.6
351.57169 | 150.45
361.35846 | 146.45
371.15246 | 151.55
380.97242 | 147.45
390.71838 | 152.35
400.53852 | 148.05
410.34782 | 152.95
420.14932 | 148.85
429.93929 | 148.85
439.72245 | 149.15
449.54213 | 149.35
459.3576 | 149.5
469.1514 | 149.8
478.98423 | 150.15
488.82083 | 150.3
496.97238 | 155.25
506.76797 | 151.05
516.55475 | 150.95
526.31047 | 151.05
536.09106 | 151.3
545.79585 | 151.55
555.67763 | 151.8
565.41979 | 151.95
575.06599 | 152.25
585.01619 | 152.5
594.73266 | 152.8
604.56305 | 152.85
614.37327 | 153.1
624.132 | 153.3
633.91125 | 153.5
643.69395 | 153.55
653.4478 | 153.75
663.25845 | 154
673.01953 | 154.15
682.81216 | 159.25
692.63912 | 155.05
702.63282 | 154.75
712.17747 | 155.1
721.97302 | 155.2
731.75004 | 155.3
741.54051 | 155.4
751.30982 | 155.7
761.10016 | 155.85
770.89315 | 156.1
780.68405 | 156.15
790.4782 | 156.45
800.25783 | 156.55
810.0412 | 156.8
819.73444 | 157
829.64028 | 157.05
839.45179 | 157.15
849.21646 | 157.35
859.03192 | 157.45
868.84941 | 157.75
878.64092 | 157.85
888.4046 | 158.1
898.16284 | 158.3
907.93832 | 158.4
917.81546 | 158.55
927.60274 | 158.55
937.41718 | 159
947.24192 | 158.95
957.00142 | 159.25
966.85246 | 159.3
976.69937 | 159.6
#
#
#
#
#
#
#
#
#

## HPK
%ITEM
SERIAL NUMBER | A00150
%TEST
TEST DATE | 2003-01-01
PROBLEM | NO
PASSED | YES
%DATA
TEMPERATURE(C) | 25
I_LEAK500V(microA) | 0.15123
I_LEAK700V(microA) | 0.15937
Vdep(V) | 110
%DEFECT
Implant-Break
Implant-open
Implant-short
Resistor-Break
Oxide-Punchthrough
Short
Open
#
#
#
#
#
#
#
#
%RAWDATA
#IV
0 | 7.987
10 | 70.98
20 | 84.19
30 | 92.42
40 | 98.65
50 | 102.97
60 | 106.39
70 | 109.16
80 | 111.39
90 | 113.43
100 | 115.3
110 | 116.95
120 | 118.48
130 | 119.9
140 | 121.19
150 | 122.45
160 | 123.65
170 | 121.06
180 | 134.44
190 | 137.83
200 | 139.27
210 | 129.59
220 | 126.55
230 | 127.25
240 | 131.97
250 | 132.94
260 | 133.87
270 | 134.81
280 | 135.72
290 | 136.6
300 | 137.47
310 | 138.34
320 | 139.22
330 | 140.05
340 | 140.84
350 | 141.6
360 | 142.35
370 | 143.09
380 | 143.81
390 | 144.52
400 | 145.2
410 | 145.84
420 | 146.47
430 | 147.13
440 | 147.74
450 | 148.37
460 | 148.97
470 | 149.56
480 | 150.13
490 | 150.68
500 | 151.23
510 | 151.76
520 | 152.28
530 | 152.78
540 | 153.26
550 | 153.75
560 | 154.21
570 | 154.63
580 | 155.06
590 | 155.51
600 | 155.92
610 | 156.29
620 | 156.67
630 | 157.03
640 | 157.4
650 | 157.75
660 | 158.1
670 | 158.43
680 | 158.77
690 | 159.06
700 | 159.37
710 | 159.67
720 | 159.98
730 | 160.31
740 | 160.6
750 | 160.89
760 | 161.16
770 | 161.43
780 | 161.69
790 | 161.96
800 | 162.24
810 | 162.49
820 | 162.77
830 | 163.02
840 | 163.26
850 | 163.49
860 | 163.73
870 | 164
880 | 164.25
890 | 164.52
900 | 164.73
910 | 164.97
920 | 165.21
930 | 165.46
940 | 165.71
950 | 165.95
960 | 166.19
970 | 166.42
980 | 166.66
990 | 166.94
1000 | 167.19
%RAWDATA
#CV
50 | 1804.72
60 | 1641.79
70 | 1517.5
80 | 1421.07
90 | 1354.23
100 | 1322.41
110 | 1311.83
120 | 1308.04
130 | 1305.84
140 | 1304.49
150 | 1303.64
160 | 1302.71
170 | 1301.96
180 | 1301.32
190 | 1300.76
200 | 1300.31
210 | 1299.9
220 | 1299.49
230 | 1299.11
240 | 1298.76
250 | 1298.32
260 | 1298.11
270 | 1297.9
280 | 1297.62
#
#
#
#
#
#
#
#
#
#
#
#
#
#
#
#
#
#
#
#
#
#
#
#
#
#
#
#
#
#
#
#
#
#
#
#
#
#
#
#
#
#
#
#
#
#
#
#
#
#
#
#
#
#
#
#
#
#
#
#
#
#
#
#