## summary
SENSOR TYPE | Axial
SERIAL NUMBER: | A00151
FDV(HPK) | 110
FDV (Tsukuba) | 96.04159
Implant-open
Implant-short
Resistor-Break
Oxide-Punchthrough
Short
Open

## CV
%NEWTEST
SERIAL NUMBER: | A00151
TEST MADE BY: | Tsukuba
LOCATION NAME: | Tsukuba
TEST DATE: | Jul/2/2003
PASSED | YES
%Test_Rawdata
FILENAME: | CV_A00151.dat
#CV
TEMPERATURE(C): | 27.3
DEPLETION V | 96.04159
30 | 0.1768243
150 | 0.9317394
100 | 0.5923324
500 | 0.5966999
2.090408 | 0.002071121
9.283457 | 0.04201912
19.752183 | 0.1103264
28.826303 | 0.1698622
38.551838 | 0.2316622
48.350748 | 0.2932642
58.125209 | 0.3548405
67.89617 | 0.4158359
77.677085 | 0.4746417
87.450998 | 0.5270534
97.230023 | 0.5610544
106.99353 | 0.5771433
116.74618 | 0.5830281
127.02587 | 0.5856098
136.29808 | 0.5871005
145.98781 | 0.5876497
155.84522 | 0.5906705
165.60718 | 0.5885697
175.40399 | 0.5909339
185.16583 | 0.5903891
194.96285 | 0.5910429
204.74114 | 0.5915067
214.49316 | 0.5918617
224.26992 | 0.5919618
234.06333 | 0.5928921
243.85782 | 0.5930656
253.53484 | 0.59355
263.37431 | 0.5933397
273.19302 | 0.593422
282.95002 | 0.5939801
292.69403 | 0.5943648
302.50456 | 0.5943556
312.28554 | 0.5946765
322.06202 | 0.5948049
331.84628 | 0.5951629
341.62793 | 0.5953282
351.42546 | 0.5956591
361.2342 | 0.5958062
371.0284 | 0.5954201
380.81872 | 0.5958522
390.58758 | 0.5960731
400.37532 | 0.595935
410.17154 | 0.5961927
420.00074 | 0.595981
429.78493 | 0.5964783
439.5754 | 0.5963769
449.38506 | 0.5970038
459.18561 | 0.5960639
468.98585 | 0.5971422
478.79753 | 0.5973453
488.65089 | 0.5971976
496.79713 | 0.5974561
506.56247 | 0.5974284
516.37939 | 0.5971237
526.15749 | 0.5980106
535.90743 | 0.5970776
545.70408 | 0.5978534
555.50871 | 0.5977055
565.25404 | 0.5982049
575.0527 | 0.5980569
584.85208 | 0.5980569
594.63813 | 0.5978257
604.40925 | 0.598353
614.1925 | 0.5984178
623.98761 | 0.5982327
633.70799 | 0.5982234
643.5002 | 0.5982697
653.30443 | 0.5985197
663.04211 | 0.5990664
672.84795 | 0.5986864
682.68432 | 0.5988903
692.43525 | 0.5987234
702.21821 | 0.5991035
712.0106 | 0.5989644
721.80645 | 0.5990571
731.6038 | 0.5992055
741.25662 | 0.5990571
751.16307 | 0.5990571
760.934 | 0.5998461
770.69377 | 0.5994375
780.51626 | 0.5992612
790.29293 | 0.5997532
800.11998 | 0.6004319
809.87514 | 0.6011118
819.66168 | 0.6012237
829.32043 | 0.6003017
839.2888 | 0.6007298
849.02649 | 0.6002831
858.85421 | 0.5989459
868.68346 | 0.5992519
878.48334 | 0.5996418
888.24651 | 0.6007484
898.05983 | 0.6012143
907.85943 | 0.6007671
917.66371 | 0.6013915
927.40847 | 0.6015221
937.23017 | 0.6011211
947.09058 | 0.6014848
956.87909 | 0.6015408
966.70653 | 0.6013449
976.54527 | 0.6000878

## IV
%NEWTEST
SERIAL NUMBER: | A00151
TEST MADE BY: | Tsukuba
LOCATION NAME: | Tsukuba
TEST DATE: | Jul/2/2003
PASSED | YES
%Test_Rawdata
FILENAME: | IV_A00151.dat
#IV
TEMPERATURE(C): | 27.3
2.090408 | 18
9.283457 | 96.95
19.752183 | 92.45
28.826303 | 93
38.551838 | 97.9
48.350748 | 102.85
58.125209 | 102.3
67.89617 | 105.65
77.677085 | 108.4
87.450998 | 110.8
97.230023 | 112.4
106.99353 | 114.3
116.74618 | 116.75
127.02587 | 118.65
136.29808 | 120.45
145.98781 | 122.15
155.84522 | 123.85
165.60718 | 125.55
175.40399 | 127.05
185.16583 | 128.55
194.96285 | 129.95
204.74114 | 131.25
214.49316 | 127.6
224.26992 | 133.35
234.06333 | 134.55
243.85782 | 135.55
253.53484 | 131.65
263.37431 | 137.2
273.19302 | 133.4
282.95002 | 138.75
292.69403 | 134.9
302.50456 | 139.9
312.28554 | 136.1
322.06202 | 140.85
331.84628 | 140.6
341.62793 | 137.2
351.42546 | 142.05
361.2342 | 137.75
371.0284 | 142.65
380.81872 | 138.45
390.58758 | 143.05
400.37532 | 138.8
410.17154 | 138.8
420.00074 | 138.9
429.78493 | 139.25
439.5754 | 139.35
449.38506 | 139.65
459.18561 | 139.8
468.98585 | 139.9
478.79753 | 140.05
488.65089 | 140.25
496.79713 | 145.05
506.56247 | 140.75
516.37939 | 140.45
526.15749 | 140.65
535.90743 | 145.65
545.70408 | 141.45
555.50871 | 141.15
565.25404 | 141.15
575.0527 | 141.5
584.85208 | 141.55
594.63813 | 141.85
604.40925 | 141.85
614.1925 | 142.1
623.98761 | 142.2
633.70799 | 142.3
643.5002 | 142.5
653.30443 | 142.55
663.04211 | 142.65
672.84795 | 142.8
682.68432 | 143
692.43525 | 143.15
702.21821 | 143.15
712.0106 | 143.25
721.80645 | 143.5
731.6038 | 143.55
741.25662 | 143.7
751.16307 | 143.75
760.934 | 144
770.69377 | 144
780.51626 | 144
790.29293 | 144.15
800.11998 | 144.35
809.87514 | 144.45
819.66168 | 144.55
829.32043 | 144.65
839.2888 | 144.85
849.02649 | 145
858.85421 | 145.15
868.68346 | 145.2
878.48334 | 145.4
888.24651 | 145.6
898.05983 | 145.6
907.85943 | 145.75
917.66371 | 145.85
927.40847 | 145.9
937.23017 | 145.95
947.09058 | 146.15
956.87909 | 146.35
966.70653 | 146.5
976.54527 | 151.35
#
#
#
#
#
#
#
#
#

## HPK
%ITEM
SERIAL NUMBER | A00151
%TEST
TEST DATE | 2003-01-01
PROBLEM | NO
PASSED | YES
%DATA
TEMPERATURE(C) | 25
I_LEAK500V(microA) | 0.13998
I_LEAK700V(microA) | 0.14661
Vdep(V) | 110
%DEFECT
Implant-Break
Implant-open
Implant-short
Resistor-Break
Oxide-Punchthrough
Short
Open
#
#
#
#
#
#
#
#
%RAWDATA
#IV
0 | 8.278
10 | 64.14
20 | 76.43
30 | 84.52
40 | 90.56
50 | 94.74
60 | 98.02
70 | 100.7
80 | 102.98
90 | 104.95
100 | 106.69
110 | 108.28
120 | 109.76
130 | 111.15
140 | 112.46
150 | 113.73
160 | 114.95
170 | 116.11
180 | 117.25
190 | 118.32
200 | 119.34
210 | 120.37
220 | 121.34
230 | 122.28
240 | 123.19
250 | 124.08
260 | 124.93
270 | 125.76
280 | 126.57
290 | 127.34
300 | 128.12
310 | 128.87
320 | 129.6
330 | 130.32
340 | 130.98
350 | 131.64
360 | 132.3
370 | 132.93
380 | 133.57
390 | 134.18
400 | 134.75
410 | 135.33
420 | 135.89
430 | 136.46
440 | 137
450 | 137.53
460 | 138.04
470 | 138.55
480 | 139.04
490 | 139.53
500 | 139.98
510 | 140.45
520 | 140.9
530 | 141.31
540 | 141.72
550 | 142.09
560 | 142.46
570 | 142.81
580 | 143.18
590 | 143.53
600 | 143.84
610 | 144.15
620 | 144.45
630 | 144.75
640 | 145.04
650 | 145.32
660 | 145.58
670 | 145.87
680 | 146.11
690 | 146.38
700 | 146.61
710 | 146.85
720 | 147.12
730 | 147.33
740 | 147.59
750 | 147.77
760 | 148.01
770 | 148.21
780 | 148.41
790 | 148.62
800 | 148.87
810 | 149.08
820 | 149.29
830 | 149.46
840 | 149.7
850 | 149.92
860 | 150.08
870 | 150.28
880 | 150.48
890 | 150.64
900 | 150.84
910 | 151.05
920 | 151.26
930 | 151.48
940 | 151.66
950 | 151.81
960 | 152.02
970 | 152.25
980 | 152.45
990 | 152.61
1000 | 152.83
%RAWDATA
#CV
50 | 1807.74
60 | 1644.78
70 | 1520.5
80 | 1424.45
90 | 1357.56
100 | 1323.26
110 | 1310.81
120 | 1306.22
130 | 1304.05
140 | 1302.63
150 | 1301.66
160 | 1300.78
170 | 1299.98
180 | 1299.49
190 | 1298.87
200 | 1298.34
210 | 1297.9
220 | 1297.56
230 | 1297.11
240 | 1296.78
250 | 1296.48
260 | 1296.21
270 | 1295.93
280 | 1295.61
#
#
#
#
#
#
#
#
#
#
#
#
#
#
#
#
#
#
#
#
#
#
#
#
#
#
#
#
#
#
#
#
#
#
#
#
#
#
#
#
#
#
#
#
#
#
#
#
#
#
#
#
#
#
#
#
#
#
#
#
#
#
#
#