## summary
SENSOR TYPE | Axial
SERIAL NUMBER: | A00159
FDV(HPK) | 110
FDV (Tsukuba) | 95.21291
Implant-open
Implant-short
Resistor-Break
Oxide-Punchthrough
Short
Open

## CV
%NEWTEST
SERIAL NUMBER: | A00159
TEST MADE BY: | Tsukuba
LOCATION NAME: | Tsukuba
TEST DATE: | Jul/7/2003
PASSED | YES
%Test_Rawdata
FILENAME: | CV_A00159.dat
#CV
TEMPERATURE(C): | 28.6
DEPLETION V | 95.21291
30 | 0.1800248
150 | 0.9495319
100 | 0.5982512
500 | 0.6019873
2.074195 | 0.0021477
9.250177 | 0.04281634
19.735129 | 0.1122411
28.816775 | 0.1728267
38.590379 | 0.2356284
48.321643 | 0.2988962
58.066346 | 0.3613719
67.894087 | 0.4237283
77.64702 | 0.4831586
87.40678 | 0.5337046
97.233188 | 0.5666516
106.96491 | 0.5817481
116.73315 | 0.5883982
127.05233 | 0.5911338
136.31178 | 0.5927095
146.0525 | 0.5935226
156.17182 | 0.5956407
165.57346 | 0.5963217
175.4 | 0.5974007
185.15694 | 0.5952915
194.96612 | 0.596469
204.69127 | 0.5978719
214.48948 | 0.597133
224.16732 | 0.5978165
234.06956 | 0.5985289
243.86028 | 0.5972806
253.6218 | 0.5990942
263.3927 | 0.5981586
273.19649 | 0.5995768
282.87798 | 0.600125
292.71079 | 0.600674
302.50344 | 0.599967
312.28718 | 0.5999112
322.08287 | 0.6001901
331.85425 | 0.6003947
341.64347 | 0.6011398
351.43609 | 0.6001064
361.23624 | 0.6000692
371.03699 | 0.6013356
380.82302 | 0.6015875
390.77816 | 0.6014662
400.39096 | 0.6014195
410.18258 | 0.602045
419.99215 | 0.6013822
429.78993 | 0.6022786
439.59492 | 0.6021197
449.40274 | 0.6019422
459.20503 | 0.6020637
469.01549 | 0.6023628
478.83851 | 0.6026527
488.67981 | 0.6026059
496.84833 | 0.6027837
506.6526 | 0.6025124
516.3096 | 0.6026059
526.22299 | 0.6029523
535.90293 | 0.6030927
545.77888 | 0.6031302
557.11511 | 0.6031396
565.40497 | 0.6032801
575.16174 | 0.6032145
584.97399 | 0.6033926
594.70997 | 0.603627
604.51931 | 0.6034957
614.4632 | 0.6039085
624.1504 | 0.6032426
633.90164 | 0.6037959
643.66483 | 0.603074
653.48336 | 0.6040963
663.2607 | 0.6020543
673.06194 | 0.603993
682.87368 | 0.6035239
692.67948 | 0.6044251
702.44998 | 0.6041338
712.2393 | 0.6044345
722.05917 | 0.6041244
731.84518 | 0.6043687
741.63615 | 0.6041338
751.39648 | 0.6048294
761.1393 | 0.6054225
771.01445 | 0.6052624
780.78768 | 0.6049611
790.59102 | 0.6047447
800.41173 | 0.6044721
810.20746 | 0.6046977
819.98746 | 0.6054131
829.81155 | 0.6051211
839.58372 | 0.6051023
849.38497 | 0.6051211
859.1804 | 0.6042841
868.95538 | 0.6047918
878.8453 | 0.6057241
888.62063 | 0.6045661
898.45255 | 0.6048576
908.1944 | 0.605677
918.07155 | 0.6045097
927.84779 | 0.605875
937.67613 | 0.6052059
947.49862 | 0.6054131
957.3272 | 0.6055544
967.12511 | 0.6050835
977.01504 | 0.6060637

## IV
%NEWTEST
SERIAL NUMBER: | A00159
TEST MADE BY: | Tsukuba
LOCATION NAME: | Tsukuba
TEST DATE: | Jul/7/2003
PASSED | YES
%Test_Rawdata
FILENAME: | IV_A00159.dat
#IV
TEMPERATURE(C): | 28.6
2.074195 | 16.6
9.250177 | 93.7
19.735129 | 90.6
28.816775 | 92.95
38.590379 | 99.15
48.321643 | 98.8
58.066346 | 103.35
67.894087 | 107.55
77.64702 | 111.4
87.40678 | 114.7
97.233188 | 117.6
106.96491 | 120.25
116.73315 | 122.25
127.05233 | 123.75
136.31178 | 124.75
146.0525 | 120.65
156.17182 | 126
165.57346 | 121.85
175.4 | 126.85
185.15694 | 122.7
194.96612 | 127.4
204.69127 | 123.2
214.48948 | 127.8
224.16732 | 123.65
234.06956 | 128.25
243.86028 | 124.25
253.6218 | 123.85
263.3927 | 124
273.19649 | 124.3
282.87798 | 124.3
292.71079 | 129.2
302.50344 | 125.15
312.28718 | 125
322.08287 | 129.85
331.85425 | 125.7
341.64347 | 125.4
351.43609 | 125.6
361.23624 | 125.8
371.03699 | 125.8
380.82302 | 130.75
390.77816 | 126.45
400.39096 | 131.05
410.18258 | 126.75
419.99215 | 131.35
429.78993 | 127.05
439.59492 | 126.8
449.40274 | 126.9
459.20503 | 127
469.01549 | 127.05
478.83851 | 127.2
488.67981 | 127.3
496.84833 | 130.1
506.6526 | 129.85
516.3096 | 128.1
526.22299 | 127.9
535.90293 | 127.95
545.77888 | 132.85
557.11511 | 129.05
565.40497 | 128.5
575.16174 | 128.65
584.97399 | 128.7
594.70997 | 128.7
604.51931 | 128.8
614.4632 | 133.65
624.1504 | 129.55
633.90164 | 129.15
643.66483 | 129.2
653.48336 | 132.8
663.2607 | 133.2
673.06194 | 129.65
682.87368 | 129.6
692.67948 | 129.7
702.44998 | 129.65
712.2393 | 132.5
722.05917 | 129.9
731.84518 | 130.2
741.63615 | 130.3
751.39648 | 130.45
761.1393 | 130.55
771.01445 | 130.55
780.78768 | 130.75
790.59102 | 130.9
800.41173 | 130.9
810.20746 | 131.1
819.98746 | 131.2
829.81155 | 131.4
839.58372 | 131.35
849.38497 | 131.85
859.1804 | 131.5
868.95538 | 131.7
878.8453 | 131.8
888.62063 | 131.8
898.45255 | 132.05
908.1944 | 132.05
918.07155 | 132.2
927.84779 | 132.3
937.67613 | 132.5
947.49862 | 132.5
957.3272 | 132.6
967.12511 | 132.65
977.01504 | 132.8
#
#
#
#
#
#
#
#
#

## HPK
%ITEM
SERIAL NUMBER | A00159
%TEST
TEST DATE | 2003-01-01
PROBLEM | NO
PASSED | YES
%DATA
TEMPERATURE(C) | 25
I_LEAK500V(microA) | 0.12358
I_LEAK700V(microA) | 0.1286
Vdep(V) | 110
%DEFECT
Implant-Break
Implant-open
Implant-short
Resistor-Break
Oxide-Punchthrough
Short
Open
#
#
#
#
#
#
#
#
%RAWDATA
#IV
0 | 8.921
10 | 56.49
20 | 67.13
30 | 74.39
40 | 79.13
50 | 82.74
60 | 87.84
70 | 88.32
80 | 92.66
90 | 94.68
100 | 93.53
110 | 97.52
120 | 98.57
130 | 97.4
140 | 98.6
150 | 99.73
160 | 100.83
170 | 101.81
180 | 102.79
190 | 103.78
200 | 104.69
210 | 105.59
220 | 106.46
230 | 107.31
240 | 108.14
250 | 108.94
260 | 109.73
270 | 110.47
280 | 111.18
290 | 111.91
300 | 112.6
310 | 113.25
320 | 113.92
330 | 114.57
340 | 115.17
350 | 115.77
360 | 116.41
370 | 116.96
380 | 117.53
390 | 118.12
400 | 118.68
410 | 119.25
420 | 119.78
430 | 120.34
440 | 120.83
450 | 121.33
460 | 121.84
470 | 122.27
480 | 122.78
490 | 123.17
500 | 123.58
510 | 123.99
520 | 124.37
530 | 124.75
540 | 125.06
550 | 125.37
560 | 125.72
570 | 125.97
580 | 126.21
590 | 126.45
600 | 126.71
610 | 126.95
620 | 127.14
630 | 127.4
640 | 127.53
650 | 127.79
660 | 127.92
670 | 128.09
680 | 128.31
690 | 128.43
700 | 128.6
710 | 128.72
720 | 128.93
730 | 129.06
740 | 129.2
750 | 129.4
760 | 129.54
770 | 129.73
780 | 129.85
790 | 130.03
800 | 130.25
810 | 130.27
820 | 130.45
830 | 130.62
840 | 130.78
850 | 130.92
860 | 131.04
870 | 131.34
880 | 131.33
890 | 131.54
900 | 131.69
910 | 131.89
920 | 131.95
930 | 132.14
940 | 132.34
950 | 132.45
960 | 132.68
970 | 132.78
980 | 132.97
990 | 133.07
1000 | 133.29
%RAWDATA
#CV
50 | 1799.79
60 | 1637.57
70 | 1513.7
80 | 1418.28
90 | 1352.41
100 | 1317.71
110 | 1304.15
120 | 1298.68
130 | 1296.36
140 | 1294.92
150 | 1293.8
160 | 1292.8
170 | 1292.21
180 | 1291.72
190 | 1291.14
200 | 1290.63
210 | 1290.19
220 | 1289.78
230 | 1289.45
240 | 1289.02
250 | 1288.67
260 | 1288.43
270 | 1288.1
280 | 1287.85
#
#
#
#
#
#
#
#
#
#
#
#
#
#
#
#
#
#
#
#
#
#
#
#
#
#
#
#
#
#
#
#
#
#
#
#
#
#
#
#
#
#
#
#
#
#
#
#
#
#
#
#
#
#
#
#
#
#
#
#
#
#
#
#