## summary
SENSOR TYPE | Axial
SERIAL NUMBER: | A00160
FDV(HPK) | 110
FDV (Tsukuba) | 94.88077
Implant-open
Implant-short
Resistor-Break
Oxide-Punchthrough
Short
Open

## CV
%NEWTEST
SERIAL NUMBER: | A00160
TEST MADE BY: | Tsukuba
LOCATION NAME: | Tsukuba
TEST DATE: | Jul/7/2003
PASSED | YES
%Test_Rawdata
FILENAME: | CV_A00160.dat
#CV
TEMPERATURE(C): | 28.6
DEPLETION V | 94.88077
30 | 0.1809017
150 | 0.9487736
100 | 0.5961169
500 | 0.5998325
2.06226 | 0.002179826
9.264046 | 0.04320597
19.654433 | 0.1127217
28.80981 | 0.1736806
38.567218 | 0.2366082
48.300617 | 0.2991742
58.117621 | 0.3618895
67.881893 | 0.4239049
77.635092 | 0.483582
87.459801 | 0.5358242
97.363424 | 0.5676339
106.98963 | 0.5813933
116.74013 | 0.5869026
127.01422 | 0.5890577
136.33811 | 0.5905343
146.09164 | 0.5915431
155.79985 | 0.5926912
165.65225 | 0.5927004
175.42126 | 0.5935134
185.18872 | 0.5945756
194.99044 | 0.5935591
204.77742 | 0.5958706
214.53363 | 0.5946215
224.30834 | 0.5958062
234.64049 | 0.5966349
243.92905 | 0.5960915
253.65777 | 0.5965151
263.43348 | 0.5968654
273.42519 | 0.5978442
282.99161 | 0.5970591
292.74737 | 0.5976963
302.5667 | 0.5979459
312.3533 | 0.5978534
322.1267 | 0.5982419
331.90064 | 0.5983345
341.71183 | 0.5986308
351.48545 | 0.598881
361.28642 | 0.5988346
371.10014 | 0.598742
380.88351 | 0.599187
390.58359 | 0.5992705
400.45105 | 0.5992983
410.27527 | 0.5993354
420.06338 | 0.5993447
429.85942 | 0.5999391
439.64642 | 0.5999391
449.46518 | 0.5995582
459.29291 | 0.599809
469.07608 | 0.600646
478.90156 | 0.5998647
488.74909 | 0.6001157
496.91506 | 0.6007112
506.70196 | 0.6004971
516.50836 | 0.6004878
526.29187 | 0.600674
536.04099 | 0.6008975
545.86104 | 0.6008882
555.64707 | 0.6009813
565.40027 | 0.6010838
575.22673 | 0.6011398
585.02049 | 0.6007112
594.79673 | 0.6015035
604.44205 | 0.6005529
614.46882 | 0.6016528
624.20016 | 0.6015035
633.96868 | 0.6012703
643.73932 | 0.6018395
653.5226 | 0.6016528
663.34633 | 0.6015221
673.10701 | 0.6017461
682.85079 | 0.6016901
692.73344 | 0.6020917
702.51497 | 0.6019049
712.29121 | 0.6021945
722.11936 | 0.6021478
731.90383 | 0.602288
741.65302 | 0.6021197
751.47629 | 0.6023721
761.27787 | 0.6021571
771.03734 | 0.6022319
780.81629 | 0.6025592
790.67318 | 0.6024282
800.48582 | 0.6025405
810.24742 | 0.6024843
820.53448 | 0.6025217
829.76158 | 0.6026434
839.67436 | 0.602765
849.46356 | 0.6028961
861.29103 | 0.6030834
869.11899 | 0.6027744
878.92695 | 0.6029616
888.69073 | 0.6031583
898.51581 | 0.6030084
908.22946 | 0.6031489
918.12039 | 0.6030834
927.93118 | 0.6032333
937.62238 | 0.6033926
947.56525 | 0.6032708
957.36307 | 0.6036458
969.21888 | 0.6035614
977.12969 | 0.6034676

## IV
%NEWTEST
SERIAL NUMBER: | A00160
TEST MADE BY: | Tsukuba
LOCATION NAME: | Tsukuba
TEST DATE: | Jul/7/2003
PASSED | YES
%Test_Rawdata
FILENAME: | IV_A00160.dat
#IV
TEMPERATURE(C): | 28.6
2.06226 | 19.5
9.264046 | 94
19.654433 | 99.05
28.80981 | 103.3
38.567218 | 109.45
48.300617 | 114.95
58.117621 | 114.9
67.881893 | 119.25
77.635092 | 122.85
87.459801 | 125.8
97.363424 | 128.65
106.98963 | 130.55
116.74013 | 132.2
127.01422 | 133.95
136.33811 | 130.5
146.09164 | 136.15
155.79985 | 132.3
165.65225 | 137.75
175.42126 | 133.55
185.18872 | 138.55
194.99044 | 134.3
204.77742 | 139.15
214.53363 | 134.85
224.30834 | 139.6
234.64049 | 135.5
243.92905 | 139.9
253.65777 | 136.85
263.43348 | 135.9
273.42519 | 140.75
282.99161 | 136.55
292.74737 | 141.25
302.5667 | 137
312.3533 | 136.9
322.1267 | 137.1
331.90064 | 142.15
341.71183 | 137.9
351.48545 | 142.55
361.28642 | 138.25
371.10014 | 142.95
380.88351 | 138.8
390.58359 | 143.35
400.45105 | 139.05
410.27527 | 138.9
420.06338 | 139.2
429.85942 | 139.5
439.64642 | 144
449.46518 | 140.45
459.29291 | 140
469.07608 | 140.1
478.90156 | 140.2
488.74909 | 140.35
496.91506 | 145.15
506.70196 | 140.9
516.50836 | 140.7
526.29187 | 141
536.04099 | 141.05
545.86104 | 141.15
555.64707 | 141.4
565.40027 | 141.5
575.22673 | 141.7
585.02049 | 141.9
594.79673 | 142
604.44205 | 142.1
614.46882 | 142.4
624.20016 | 142.5
633.96868 | 142.6
643.73932 | 142.8
653.5226 | 142.85
663.34633 | 143.1
673.10701 | 143.3
682.85079 | 143.3
692.73344 | 143.5
702.51497 | 143.6
712.29121 | 143.85
722.11936 | 143.85
731.90383 | 144.1
741.65302 | 144.25
751.47629 | 144.3
761.27787 | 144.6
771.03734 | 144.65
780.81629 | 144.65
790.67318 | 144.85
800.48582 | 145
810.24742 | 145.15
820.53448 | 145.25
829.76158 | 145.4
839.67436 | 145.55
849.46356 | 145.65
861.29103 | 150.25
869.11899 | 146.5
878.92695 | 146.5
888.69073 | 146.3
898.51581 | 146.45
908.22946 | 146.4
918.12039 | 146.6
927.93118 | 146.65
937.62238 | 146.75
947.56525 | 146.95
957.36307 | 147.05
969.21888 | 151.7
977.12969 | 151.5
#
#
#
#
#
#
#
#
#

## HPK
%ITEM
SERIAL NUMBER | A00160
%TEST
TEST DATE | 2003-01-01
PROBLEM | NO
PASSED | YES
%DATA
TEMPERATURE(C) | 25
I_LEAK500V(microA) | 0.1386
I_LEAK700V(microA) | 0.14071
Vdep(V) | 110
%DEFECT
Implant-Break
Implant-open
Implant-short
Resistor-Break
Oxide-Punchthrough
Short
Open
#
#
#
#
#
#
#
#
%RAWDATA
#IV
0 | 6.751
10 | 65.19
20 | 77.09
30 | 85.04
40 | 90.22
50 | 93.9
60 | 96.93
70 | 99.38
80 | 101.47
90 | 103.37
100 | 104.92
110 | 106.34
120 | 107.76
130 | 108.84
140 | 110.17
150 | 111.34
160 | 112.4
170 | 113.43
180 | 114.45
190 | 115.44
200 | 116.4
210 | 117.32
220 | 118.31
230 | 119.17
240 | 120.01
250 | 120.9
260 | 121.67
270 | 122.46
280 | 123.24
290 | 124.01
300 | 124.81
310 | 125.47
320 | 126.2
330 | 126.89
340 | 127.57
350 | 128.31
360 | 128.91
370 | 129.55
380 | 130.2
390 | 130.79
400 | 131.36
410 | 131.96
420 | 132.53
430 | 133.09
440 | 133.38
450 | 136.16
460 | 135.44
470 | 137.49
480 | 138.08
490 | 137.4
500 | 138.6
510 | 138.61
520 | 136.45
530 | 136.82
540 | 137.09
550 | 137.36
560 | 137.66
570 | 137.96
580 | 138.2
590 | 138.39
600 | 138.66
610 | 138.86
620 | 139.1
630 | 139.29
640 | 139.48
650 | 139.71
660 | 139.9
670 | 140.18
680 | 140.27
690 | 140.49
700 | 140.71
710 | 140.84
720 | 141.08
730 | 141.22
740 | 141.45
750 | 141.6
760 | 141.77
770 | 142.01
780 | 142.15
790 | 142.29
800 | 142.56
810 | 142.66
820 | 142.86
830 | 143.02
840 | 143.19
850 | 143.43
860 | 143.55
870 | 143.82
880 | 144
890 | 144.12
900 | 144.28
910 | 144.43
920 | 144.7
930 | 144.81
940 | 145.01
950 | 145.15
960 | 145.38
970 | 145.55
980 | 145.8
990 | 145.92
1000 | 146.08
%RAWDATA
#CV
50 | 1798.14
60 | 1636.32
70 | 1512.44
80 | 1416.72
90 | 1350.27
100 | 1316.84
110 | 1304.99
120 | 1300.54
130 | 1298.46
140 | 1297.11
150 | 1296.01
160 | 1295.27
170 | 1294.53
180 | 1293.78
190 | 1293.27
200 | 1292.83
210 | 1292.31
220 | 1291.92
230 | 1291.63
240 | 1291.3
250 | 1291
260 | 1290.72
270 | 1290.43
280 | 1290.22
#
#
#
#
#
#
#
#
#
#
#
#
#
#
#
#
#
#
#
#
#
#
#
#
#
#
#
#
#
#
#
#
#
#
#
#
#
#
#
#
#
#
#
#
#
#
#
#
#
#
#
#
#
#
#
#
#
#
#
#
#
#
#
#