## summary
SENSOR TYPE | Axial
SERIAL NUMBER: | A00161
FDV(HPK) | 110
FDV (Tsukuba) | 94.63862
Implant-open
Implant-short
Resistor-Break
Oxide-Punchthrough
Short
Open

## CV
%NEWTEST
SERIAL NUMBER: | A00161
TEST MADE BY: | Tsukuba
LOCATION NAME: | Tsukuba
TEST DATE: | Jul/7/2003
PASSED | YES
%Test_Rawdata
FILENAME: | CV_A00161.dat
#CV
TEMPERATURE(C): | 28.6
DEPLETION V | 94.63862
30 | 0.1785625
150 | 0.9426014
100 | 0.5901672
500 | 0.5939915
2.057922 | 0.002059632
9.259829 | 0.04231403
19.742676 | 0.1111296
28.820104 | 0.1714186
38.557435 | 0.2340692
48.322072 | 0.2963858
58.104805 | 0.3587447
67.885672 | 0.4204596
77.658305 | 0.4796515
87.463049 | 0.5299195
97.235221 | 0.5605588
107.74749 | 0.5745912
116.76492 | 0.580048
127.06828 | 0.5833042
136.33402 | 0.5849113
146.10063 | 0.585816
155.92718 | 0.5863634
165.7481 | 0.5875596
175.42422 | 0.5878569
185.25054 | 0.5881004
195.00005 | 0.5889854
204.8186 | 0.5892929
214.54364 | 0.5895282
224.58865 | 0.5899448
234.1041 | 0.5899901
243.91658 | 0.5909975
254.39231 | 0.5892205
263.43154 | 0.590498
273.23992 | 0.5906251
283.0049 | 0.5918617
292.75739 | 0.591443
302.57763 | 0.5918252
312.35422 | 0.5927551
322.14306 | 0.5910338
331.91638 | 0.5932483
341.6775 | 0.5931843
351.51968 | 0.5929834
361.27988 | 0.5927642
371.10402 | 0.5930838
380.91948 | 0.5936598
390.67924 | 0.5935591
400.48303 | 0.5938611
410.28988 | 0.5937696
420.0922 | 0.5934768
429.87496 | 0.5944748
439.88115 | 0.5935683
449.4989 | 0.5936506
459.29884 | 0.5949334
469.10991 | 0.5953466
478.87285 | 0.5942732
488.76176 | 0.5948049
496.93141 | 0.5946673
506.73098 | 0.5945665
516.53237 | 0.595016
526.30924 | 0.5940991
536.08922 | 0.5944015
545.88332 | 0.5946857
555.68366 | 0.595512
565.46332 | 0.5946673
575.24574 | 0.5960639
585.0023 | 0.5961467
594.83965 | 0.5953007
604.61976 | 0.5946582
614.43745 | 0.5958982
624.2203 | 0.5954201
633.99463 | 0.5961467
643.71163 | 0.5958798
653.56317 | 0.5958154
663.38056 | 0.5966257
673.15626 | 0.5943281
682.95196 | 0.5957511
692.75153 | 0.5966257
702.52478 | 0.5959718
712.29448 | 0.5957603
722.12017 | 0.5975023
731.93081 | 0.5960363
741.71944 | 0.5966718
751.46505 | 0.5965059
761.92484 | 0.5971606
771.01904 | 0.5965335
780.9053 | 0.5967548
790.70139 | 0.5968101
800.84665 | 0.5968377
810.27869 | 0.596847
819.92604 | 0.5963032
829.91517 | 0.596552
839.74733 | 0.5978165
849.49401 | 0.5962204
859.31969 | 0.5970314
869.13616 | 0.5965428
878.87953 | 0.5966718
888.7358 | 0.5975762
898.54401 | 0.5972714
908.34238 | 0.5975485
918.16904 | 0.5975392
927.93097 | 0.59753
937.78281 | 0.5977055
947.58589 | 0.5978904
957.38064 | 0.5975854
967.23608 | 0.5977795
977.06439 | 0.5977055

## IV
%NEWTEST
SERIAL NUMBER: | A00161
TEST MADE BY: | Tsukuba
LOCATION NAME: | Tsukuba
TEST DATE: | Jul/7/2003
PASSED | YES
%Test_Rawdata
FILENAME: | IV_A00161.dat
#IV
TEMPERATURE(C): | 28.6
2.057922 | 16.4
9.259829 | 93.15
19.742676 | 89.85
28.820104 | 92
38.557435 | 97.5
48.322072 | 102.95
58.104805 | 102.9
67.885672 | 107.45
77.658305 | 111.65
87.463049 | 115.5
97.235221 | 118.5
107.74749 | 121.1
116.76492 | 123.3
127.06828 | 120.8
136.33402 | 126.15
146.10063 | 122.1
155.92718 | 126.95
165.7481 | 122.9
175.42422 | 122.7
185.25054 | 127.75
195.00005 | 123.55
204.8186 | 123.5
214.54364 | 128.3
224.58865 | 124.05
234.1041 | 124
243.91658 | 128.65
254.39231 | 124.6
263.43154 | 129.35
273.23992 | 124.95
283.0049 | 124.8
292.75739 | 125
302.57763 | 129.9
312.35422 | 125.65
322.14306 | 130.25
331.91638 | 125.9
341.6775 | 130.55
351.51968 | 126.3
361.27988 | 130.8
371.10402 | 126.65
380.91948 | 126.4
390.67924 | 126.4
400.48303 | 131.55
410.28988 | 127.05
420.0922 | 131.75
429.87496 | 127.35
439.88115 | 127.3
449.4989 | 127.3
459.29884 | 127.55
469.10991 | 127.6
478.87285 | 127.8
488.76176 | 128
496.93141 | 127.75
506.73098 | 127.95
516.53237 | 127.95
526.30924 | 128.4
536.08922 | 128.45
545.88332 | 128.4
555.68366 | 128.6
565.46332 | 128.8
575.24574 | 128.9
585.0023 | 133.65
594.83965 | 129.85
604.61976 | 129.15
614.43745 | 129.3
624.2203 | 129.4
633.99463 | 129.6
643.71163 | 129.55
653.56317 | 129.7
663.38056 | 129.75
673.15626 | 129.8
682.95196 | 129.85
692.75153 | 130.05
702.52478 | 130.15
712.29448 | 130.25
722.12017 | 135.25
731.93081 | 130.95
741.71944 | 130.55
751.46505 | 130.75
761.92484 | 134.4
771.01904 | 134.5
780.9053 | 131.25
790.70139 | 135.95
800.84665 | 135.75
810.27869 | 132.65
819.92604 | 131.6
829.91517 | 133.45
839.74733 | 134.2
849.49401 | 132.45
859.31969 | 131.85
869.13616 | 131.85
878.87953 | 131.85
888.7358 | 131.95
898.54401 | 132.15
908.34238 | 132.25
918.16904 | 132.4
927.93097 | 132.55
937.78281 | 137.45
947.58589 | 133.15
957.38064 | 132.75
967.23608 | 137.65
977.06439 | 133.6
#
#
#
#
#
#
#
#
#

## HPK
%ITEM
SERIAL NUMBER | A00161
%TEST
TEST DATE | 2003-01-01
PROBLEM | NO
PASSED | YES
%DATA
TEMPERATURE(C) | 25
I_LEAK500V(microA) | 0.12367
I_LEAK700V(microA) | 0.12835
Vdep(V) | 110
%DEFECT
Implant-Break
Implant-open
Implant-short
Resistor-Break
Oxide-Punchthrough
Short
Open
#
#
#
#
#
#
#
#
%RAWDATA
#IV
0 | 9.187
10 | 56.65
20 | 67.13
30 | 74.38
40 | 79.26
50 | 82.82
60 | 85.54
70 | 87.84
80 | 89.91
90 | 91.63
100 | 93.15
110 | 94.56
120 | 95.93
130 | 97.13
140 | 98.29
150 | 99.44
160 | 100.49
170 | 101.47
180 | 102.42
190 | 103.36
200 | 104.31
210 | 105.15
220 | 106.01
230 | 106.89
240 | 107.7
250 | 108.51
260 | 109.33
270 | 110.08
280 | 110.84
290 | 111.55
300 | 112.34
310 | 113.01
320 | 113.67
330 | 114.39
340 | 114.99
350 | 115.64
360 | 116.32
370 | 116.94
380 | 117.55
390 | 118.09
400 | 118.71
410 | 119.27
420 | 119.79
430 | 120.37
440 | 120.9
450 | 121.39
460 | 121.95
470 | 122.3
480 | 122.87
490 | 123.33
500 | 123.67
510 | 124.19
520 | 124.6
530 | 124.93
540 | 125.36
550 | 126.64
560 | 127.98
570 | 128.56
580 | 129.28
590 | 128.52
600 | 129.35
610 | 129.68
620 | 126.93
630 | 127.15
640 | 127.32
650 | 127.49
660 | 127.65
670 | 127.86
680 | 128.02
690 | 128.15
700 | 128.35
710 | 128.5
720 | 128.58
730 | 128.8
740 | 128.9
750 | 129.07
760 | 129.17
770 | 129.34
780 | 129.5
790 | 129.64
800 | 129.92
810 | 129.91
820 | 130.16
830 | 130.28
840 | 130.39
850 | 130.58
860 | 130.68
870 | 130.82
880 | 131.01
890 | 131.12
900 | 131.29
910 | 131.42
920 | 131.61
930 | 131.72
940 | 131.87
950 | 132.09
960 | 132.23
970 | 132.33
980 | 132.52
990 | 132.63
1000 | 132.82
%RAWDATA
#CV
50 | 1805.66
60 | 1642.76
70 | 1518.56
80 | 1423.22
90 | 1358.38
100 | 1325.46
110 | 1312.7
120 | 1307.34
130 | 1304.89
140 | 1303.4
150 | 1302.28
160 | 1301.44
170 | 1300.7
180 | 1300.15
190 | 1299.62
200 | 1299.13
210 | 1298.62
220 | 1298.31
230 | 1297.86
240 | 1297.56
250 | 1297.27
260 | 1296.94
270 | 1296.75
280 | 1296.59
#
#
#
#
#
#
#
#
#
#
#
#
#
#
#
#
#
#
#
#
#
#
#
#
#
#
#
#
#
#
#
#
#
#
#
#
#
#
#
#
#
#
#
#
#
#
#
#
#
#
#
#
#
#
#
#
#
#
#
#
#
#
#
#