## summary
SENSOR TYPE | Axial
SERIAL NUMBER: | A00163
FDV(HPK) | 110
FDV (Tsukuba) | 95.11983
Implant-open
Implant-short
Resistor-Break
Oxide-Punchthrough
Short
Open

## CV
%NEWTEST
SERIAL NUMBER: | A00163
TEST MADE BY: | Tsukuba
LOCATION NAME: | Tsukuba
TEST DATE: | Jul/7/2003
PASSED | YES
%Test_Rawdata
FILENAME: | CV_A00163.dat
#CV
TEMPERATURE(C): | 28.6
DEPLETION V | 95.11983
30 | 0.1791875
150 | 0.9400008
100 | 0.5921002
500 | 0.5958488
2.051136 | 0.002062252
9.225791 | 0.04227872
19.725244 | 0.1113456
28.796892 | 0.1717412
38.55433 | 0.2345683
48.335154 | 0.2970646
58.132398 | 0.3594419
67.899795 | 0.4211147
78.17745 | 0.4808496
88.105389 | 0.5325679
97.24335 | 0.5601309
106.99746 | 0.577863
117.0907 | 0.5828234
127.06051 | 0.5852873
136.35078 | 0.5864622
146.09409 | 0.5877308
155.85258 | 0.5881906
165.66635 | 0.5889402
175.41206 | 0.5887233
185.15316 | 0.5903982
195.01895 | 0.5906614
204.7858 | 0.5912338
214.56582 | 0.5912793
224.34155 | 0.5919892
234.11943 | 0.592217
243.92394 | 0.5923902
253.71929 | 0.5923993
263.45964 | 0.5927825
273.2716 | 0.5930747
283.01675 | 0.5933946
292.77537 | 0.593294
302.58775 | 0.5938062
312.38201 | 0.5937879
322.64491 | 0.5940442
331.93631 | 0.5944106
341.73718 | 0.5944748
351.54155 | 0.5947682
361.33598 | 0.5948692
371.13713 | 0.5949701
380.93032 | 0.5951905
390.87023 | 0.5951537
401.27276 | 0.5953191
410.32697 | 0.5956223
420.12194 | 0.5955856
429.91951 | 0.5954936
439.69691 | 0.5958614
449.52332 | 0.5959166
459.32939 | 0.5960731
469.10051 | 0.5959166
478.8755 | 0.5962848
488.7963 | 0.5965243
496.96022 | 0.5964598
506.75091 | 0.5967455
516.55199 | 0.5955396
526.33744 | 0.5968839
536.10905 | 0.5981309
545.91807 | 0.5966165
555.68059 | 0.5975023
565.48008 | 0.5973453
575.26853 | 0.5969484
585.06238 | 0.597096
594.88584 | 0.5972252
604.56948 | 0.5975485
614.47332 | 0.5974007
624.2532 | 0.597493
634.01691 | 0.5978072
643.78163 | 0.5979551
653.59066 | 0.5975392
663.37178 | 0.5977333
673.19274 | 0.5977702
682.9957 | 0.5978165
692.76512 | 0.5980291
702.52621 | 0.5976871
712.35488 | 0.5982419
722.16953 | 0.5981772
731.98344 | 0.5985197
741.76164 | 0.5978257
751.50255 | 0.5984363
761.32887 | 0.5982327
771.12307 | 0.5982512
780.92502 | 0.5985845
790.73347 | 0.5988995
800.46885 | 0.5984734
810.31129 | 0.5985474
820.09067 | 0.5986401
829.91578 | 0.5988254
839.73128 | 0.5986679
849.49013 | 0.5986586
859.33532 | 0.5988717
869.1568 | 0.5989088
878.86727 | 0.598983
888.74499 | 0.5990201
898.54105 | 0.5991592
908.376 | 0.5990201
918.16311 | 0.5992426
927.98043 | 0.5993262
937.78946 | 0.599187
947.62718 | 0.5993076
957.43674 | 0.5994097
967.19357 | 0.5995582
977.08575 | 0.5994375

## IV
%NEWTEST
SERIAL NUMBER: | A00163
TEST MADE BY: | Tsukuba
LOCATION NAME: | Tsukuba
TEST DATE: | Jul/7/2003
PASSED | YES
%Test_Rawdata
FILENAME: | IV_A00163.dat
#IV
TEMPERATURE(C): | 28.6
2.051136 | 16.1
9.225791 | 94.3
19.725244 | 89.1
28.796892 | 90.65
38.55433 | 95.2
48.335154 | 95.8
58.132398 | 100.25
67.899795 | 103.95
78.17745 | 107.5
88.105389 | 110.7
97.24335 | 113.45
106.99746 | 116.15
117.0907 | 117.75
127.06051 | 119.4
136.35078 | 120.75
146.09409 | 117
155.85258 | 122.6
165.66635 | 119.1
175.41206 | 124.35
185.15316 | 120.3
195.01895 | 125.45
204.7858 | 121.2
214.56582 | 126.05
224.34155 | 121.8
234.11943 | 126.65
243.92394 | 122.25
253.71929 | 126.95
263.45964 | 122.65
273.2716 | 127.35
283.01675 | 123.1
292.77537 | 122.8
302.58775 | 123.1
312.38201 | 127
322.64491 | 124.5
331.93631 | 123.7
341.73718 | 128.45
351.54155 | 124.15
361.33598 | 124.1
371.13713 | 124.1
380.93032 | 124.3
390.87023 | 124.4
401.27276 | 124.75
410.32697 | 124.65
420.12194 | 129.65
429.91951 | 125.35
439.69691 | 125.2
449.52332 | 125.4
459.32939 | 125.4
469.10051 | 125.5
478.8755 | 125.7
488.7963 | 125.9
496.96022 | 125.6
506.75091 | 128.25
516.55199 | 126.4
526.33744 | 126.2
536.10905 | 126.3
545.91807 | 126.4
555.68059 | 126.5
565.48008 | 131.45
575.26853 | 127.15
585.06238 | 126.85
594.88584 | 129
604.56948 | 128.2
614.47332 | 127.35
624.2532 | 127.4
634.01691 | 127.4
643.78163 | 127.6
653.59066 | 127.65
663.37178 | 127.8
673.19274 | 127.85
682.9957 | 128
692.76512 | 128.2
702.52621 | 133.05
712.35488 | 128.8
722.16953 | 128.45
731.98344 | 128.5
741.76164 | 128.7
751.50255 | 128.8
761.32887 | 129
771.12307 | 129
780.92502 | 129.05
790.73347 | 129.25
800.46885 | 129.25
810.31129 | 129.35
820.09067 | 129.45
829.91578 | 129.55
839.73128 | 129.75
849.49013 | 129.9
859.33532 | 130
869.1568 | 130.05
878.86727 | 130.15
888.74499 | 130.3
898.54105 | 130.4
908.376 | 130.4
918.16311 | 130.5
927.98043 | 130.6
937.78946 | 130.65
947.62718 | 135.65
957.43674 | 131.25
967.19357 | 130.95
977.08575 | 131
#
#
#
#
#
#
#
#
#

## HPK
%ITEM
SERIAL NUMBER | A00163
%TEST
TEST DATE | 2003-01-01
PROBLEM | NO
PASSED | YES
%DATA
TEMPERATURE(C) | 25
I_LEAK500V(microA) | 0.122
I_LEAK700V(microA) | 0.12628
Vdep(V) | 110
%DEFECT
Implant-Break
Implant-open
Implant-short
Resistor-Break
Oxide-Punchthrough
Short
Open
#
#
#
#
#
#
#
#
%RAWDATA
#IV
0 | 9.308
10 | 57.04
20 | 68.04
30 | 75.24
40 | 79.77
50 | 83.09
60 | 85.81
70 | 88.11
80 | 90.02
90 | 91.71
100 | 93.25
110 | 94.56
120 | 95.82
130 | 97.03
140 | 98.11
150 | 99.19
160 | 100.18
170 | 101.1
180 | 102.07
190 | 102.97
200 | 103.85
210 | 104.77
220 | 105.56
230 | 106.43
240 | 107.22
250 | 108
260 | 108.81
270 | 109.48
280 | 110.22
290 | 110.96
300 | 111.58
310 | 112.22
320 | 112.85
330 | 113.48
340 | 114.05
350 | 114.67
360 | 115.24
370 | 115.79
380 | 116.4
390 | 116.92
400 | 117.45
410 | 118.05
420 | 118.49
430 | 119.05
440 | 119.52
450 | 119.97
460 | 120.46
470 | 120.86
480 | 121.26
490 | 121.65
500 | 122
510 | 122.38
520 | 122.69
530 | 122.96
540 | 123.28
550 | 123.51
560 | 123.72
570 | 124.02
580 | 124.19
590 | 124.42
600 | 124.57
610 | 124.73
620 | 124.94
630 | 125.12
640 | 125.26
650 | 125.44
660 | 125.63
670 | 125.75
680 | 125.94
690 | 126.06
700 | 126.28
710 | 126.35
720 | 126.53
730 | 126.63
740 | 126.81
750 | 126.92
760 | 127.14
770 | 127.26
780 | 127.43
790 | 127.57
800 | 127.71
810 | 127.86
820 | 127.97
830 | 128.18
840 | 128.29
850 | 128.43
860 | 128.6
870 | 128.73
880 | 128.92
890 | 129.07
900 | 129.21
910 | 129.38
920 | 129.5
930 | 129.64
940 | 129.8
950 | 130.02
960 | 130.11
970 | 130.38
980 | 130.41
990 | 130.54
1000 | 130.7
%RAWDATA
#CV
50 | 1801.12
60 | 1638.94
70 | 1515.02
80 | 1419.42
90 | 1353.56
100 | 1320.83
110 | 1309.37
120 | 1305.17
130 | 1303.17
140 | 1301.8
150 | 1300.78
160 | 1300.04
170 | 1299.17
180 | 1298.56
190 | 1297.99
200 | 1297.54
210 | 1297.17
220 | 1296.68
230 | 1296.29
240 | 1296.11
250 | 1295.69
260 | 1295.54
270 | 1295.23
280 | 1294.96
#
#
#
#
#
#
#
#
#
#
#
#
#
#
#
#
#
#
#
#
#
#
#
#
#
#
#
#
#
#
#
#
#
#
#
#
#
#
#
#
#
#
#
#
#
#
#
#
#
#
#
#
#
#
#
#
#
#
#
#
#
#
#
#