## summary
SENSOR TYPE | Axial
SERIAL NUMBER: | A00166
FDV(HPK) | 110
FDV (Tsukuba) | 94.72453
Implant-open
Implant-short
Resistor-Break
Oxide-Punchthrough
Short
Open

## CV
%NEWTEST
SERIAL NUMBER: | A00166
TEST MADE BY: | Tsukuba
LOCATION NAME: | Tsukuba
TEST DATE: | Jul/7/2003
PASSED | YES
%Test_Rawdata
FILENAME: | CV_A00166.dat
#CV
TEMPERATURE(C): | 28.7
DEPLETION V | 94.72453
30 | 0.1809466
150 | 0.9582782
100 | 0.600268
500 | 0.6041535
2.048093 | 0.002122523
9.228273 | 0.04277119
19.737529 | 0.1127172
28.824505 | 0.1738254
38.5861 | 0.2371824
48.313811 | 0.3004612
58.112107 | 0.3641599
67.910641 | 0.4271024
77.665065 | 0.4877791
87.447832 | 0.5406097
97.241807 | 0.5725496
106.998 | 0.5866239
116.74847 | 0.5912247
127.07206 | 0.5932757
136.35221 | 0.5948141
146.10881 | 0.595797
155.87445 | 0.5966718
165.67064 | 0.5974191
175.36598 | 0.5979644
185.22806 | 0.5982234
195.02243 | 0.5988346
204.78805 | 0.5992426
214.57859 | 0.599809
224.35729 | 0.6000785
234.12822 | 0.6002459
243.94397 | 0.6007298
253.69681 | 0.6007764
263.45116 | 0.6010932
273.2808 | 0.6013915
283.02697 | 0.6017648
292.79254 | 0.6017275
302.5995 | 0.6019703
312.39152 | 0.6021197
322.11955 | 0.6025311
331.95675 | 0.6026434
341.77744 | 0.6026995
351.53072 | 0.6030178
361.36112 | 0.6031021
371.15348 | 0.6032895
380.93318 | 0.6033364
390.73698 | 0.603477
400.57725 | 0.6035989
410.33903 | 0.6038428
420.14912 | 0.6040399
429.89958 | 0.6040493
439.7294 | 0.6039648
449.42951 | 0.6042372
459.35883 | 0.6043029
469.15998 | 0.6044063
478.97606 | 0.6044815
488.81582 | 0.6045661
496.99323 | 0.6047353
506.79117 | 0.6050647
516.58704 | 0.6047541
526.35604 | 0.6049517
536.14165 | 0.6050082
545.93074 | 0.6050741
555.68836 | 0.6051776
565.50992 | 0.6053001
575.31206 | 0.6054885
585.73255 | 0.605677
594.91026 | 0.6056487
604.62916 | 0.6054885
614.48926 | 0.6056393
624.2812 | 0.6057995
634.05268 | 0.6057335
643.81668 | 0.6060637
653.62428 | 0.6060071
663.42778 | 0.6060731
673.20194 | 0.6061109
682.98609 | 0.6061769
692.83287 | 0.6064413
702.43077 | 0.6059882
712.37051 | 0.6066681
722.18731 | 0.6062619
732.00306 | 0.6067153
741.76808 | 0.6069044
751.56213 | 0.6067153
761.31926 | 0.6065547
771.1571 | 0.6060259
780.94791 | 0.6079743
790.74778 | 0.6064224
800.55704 | 0.6069801
810.33193 | 0.608145
820.1062 | 0.6085816
829.94051 | 0.6079743
839.59925 | 0.6061769
849.55308 | 0.6071503
859.35075 | 0.6070841
869.17581 | 0.6074248
878.9809 | 0.6072828
888.77269 | 0.607529
898.57232 | 0.6073775
908.3949 | 0.60751
918.20245 | 0.6076616
927.94794 | 0.6078227
937.82011 | 0.6076047
947.65354 | 0.6077184
957.45085 | 0.6078037
967.29362 | 0.6077563
979.14028 | 0.6079364

## IV
%NEWTEST
SERIAL NUMBER: | A00166
TEST MADE BY: | Tsukuba
LOCATION NAME: | Tsukuba
TEST DATE: | Jul/7/2003
PASSED | YES
%Test_Rawdata
FILENAME: | IV_A00166.dat
#IV
TEMPERATURE(C): | 28.7
2.048093 | 18.5
9.228273 | 99.1
19.737529 | 93.8
28.824505 | 100.65
38.5861 | 101.65
48.313811 | 106.3
58.112107 | 110.5
67.910641 | 114.5
77.665065 | 118.15
87.447832 | 120.1
97.241807 | 123.45
106.998 | 125.55
116.74847 | 127.05
127.07206 | 123.7
136.35221 | 129.45
146.10881 | 125.25
155.87445 | 130.45
165.67064 | 126.1
175.36598 | 130.95
185.22806 | 126.75
195.02243 | 126.75
204.78805 | 127.1
214.57859 | 132.05
224.35729 | 127.65
234.12822 | 132.55
243.94397 | 128.2
253.69681 | 128.2
263.45116 | 133.15
273.2808 | 129.1
283.02697 | 128.9
292.79254 | 133.9
302.5995 | 129.75
312.39152 | 134.45
322.11955 | 130.2
331.95675 | 134.85
341.77744 | 130.7
351.53072 | 130.45
361.36112 | 130.7
371.15348 | 130.9
380.93318 | 131.2
390.73698 | 131.3
400.57725 | 131.6
410.33903 | 131.7
420.14912 | 136.65
429.89958 | 132.4
439.7294 | 132.1
449.42951 | 132.4
459.35883 | 132.7
469.15998 | 132.9
478.97606 | 132.9
488.81582 | 133.1
496.99323 | 133.1
506.79117 | 133.3
516.58704 | 133.5
526.35604 | 133.7
536.14165 | 134
545.93074 | 134.2
555.68836 | 134.3
565.50992 | 134.4
575.31206 | 134.6
585.73255 | 134.8
594.91026 | 134.8
604.62916 | 135.1
614.48926 | 135.2
624.2812 | 135.5
634.05268 | 135.5
643.81668 | 135.65
653.62428 | 135.95
663.42778 | 136.05
673.20194 | 136.2
682.98609 | 136.35
692.83287 | 136.6
702.43077 | 136.65
712.37051 | 136.8
722.18731 | 136.85
732.00306 | 137.15
741.76808 | 137.3
751.56213 | 137.4
761.31926 | 137.45
771.1571 | 137.75
780.94791 | 137.9
790.74778 | 138
800.55704 | 138.1
810.33193 | 138.2
820.1062 | 138.4
829.94051 | 138.6
839.59925 | 138.65
849.55308 | 138.75
859.35075 | 138.95
869.17581 | 139.2
878.9809 | 139.15
888.77269 | 139.4
898.57232 | 139.5
908.3949 | 139.55
918.20245 | 139.75
927.94794 | 139.9
937.82011 | 140.05
947.65354 | 140.15
957.45085 | 140.15
967.29362 | 140.45
979.14028 | 145.2
#
#
#
#
#
#
#
#
#

## HPK
%ITEM
SERIAL NUMBER | A00166
%TEST
TEST DATE | 2003-01-01
PROBLEM | NO
PASSED | YES
%DATA
TEMPERATURE(C) | 25
I_LEAK500V(microA) | 0.1312
I_LEAK700V(microA) | 0.13303
Vdep(V) | 110
%DEFECT
Implant-Break
Implant-open
Implant-short
Resistor-Break
Oxide-Punchthrough
Short
Open
#
#
#
#
#
#
#
#
%RAWDATA
#IV
0 | 9.13
10 | 61.87
20 | 72.68
30 | 79.8
40 | 84.43
50 | 87.9
60 | 90.67
70 | 92.92
80 | 94.85
90 | 96.56
100 | 98.08
110 | 99.42
120 | 100.73
130 | 101.93
140 | 103.06
150 | 104.2
160 | 105.22
170 | 106.2
180 | 107.2
190 | 108.13
200 | 109.1
210 | 109.98
220 | 110.85
230 | 111.73
240 | 112.59
250 | 113.4
260 | 114.22
270 | 114.99
280 | 115.76
290 | 116.52
300 | 117.22
310 | 117.95
320 | 118.61
330 | 119.24
340 | 119.9
350 | 120.52
360 | 121.14
370 | 121.78
380 | 122.36
390 | 122.94
400 | 123.58
410 | 124.13
420 | 124.7
430 | 125.28
440 | 125.76
450 | 126.3
460 | 126.81
470 | 124.66
480 | 129.71
490 | 130.23
500 | 131.2
510 | 131.34
520 | 131.51
530 | 132.21
540 | 127.85
550 | 129.77
560 | 130.07
570 | 130.3
580 | 130.58
590 | 130.81
600 | 131.01
610 | 131.31
620 | 131.47
630 | 131.66
640 | 131.9
650 | 132.05
660 | 132.26
670 | 132.46
680 | 132.65
690 | 132.84
700 | 133.03
710 | 133.18
720 | 133.4
730 | 133.56
740 | 133.74
750 | 133.95
760 | 134.12
770 | 134.27
780 | 134.48
790 | 134.59
800 | 134.83
810 | 134.98
820 | 135.16
830 | 135.35
840 | 135.51
850 | 135.65
860 | 135.88
870 | 136.03
880 | 136.19
890 | 136.43
900 | 136.61
910 | 136.74
920 | 136.96
930 | 137.13
940 | 137.31
950 | 137.5
960 | 137.73
970 | 137.83
980 | 138.02
990 | 138.22
1000 | 138.37
%RAWDATA
#CV
50 | 1793.86
60 | 1632.1
70 | 1508.51
80 | 1412.69
90 | 1345.93
100 | 1312.47
110 | 1301.36
120 | 1297.47
130 | 1295.42
140 | 1294.04
150 | 1293.12
160 | 1292.17
170 | 1291.57
180 | 1291.01
190 | 1290.41
200 | 1289.91
210 | 1289.41
220 | 1288.96
230 | 1288.7
240 | 1288.49
250 | 1288.11
260 | 1287.81
270 | 1287.48
280 | 1287.28
#
#
#
#
#
#
#
#
#
#
#
#
#
#
#
#
#
#
#
#
#
#
#
#
#
#
#
#
#
#
#
#
#
#
#
#
#
#
#
#
#
#
#
#
#
#
#
#
#
#
#
#
#
#
#
#
#
#
#
#
#
#
#
#