## summary
SENSOR TYPE | Axial
SERIAL NUMBER: | A00168
FDV(HPK) | 100
FDV (Tsukuba) | 86.81323
Implant-open
Implant-short
Resistor-Break
Oxide-Punchthrough
Short
Open

## CV
%NEWTEST
SERIAL NUMBER: | A00168
TEST MADE BY: | Tsukuba
LOCATION NAME: | Tsukuba
TEST DATE: | Jul/8/2003
PASSED | YES
%Test_Rawdata
FILENAME: | CV_A00168.dat
#CV
TEMPERATURE(C): | 28.8
DEPLETION V | 86.81323
30 | 0.1993489
150 | 1.038882
100 | 0.5969573
500 | 0.6011015
2.063947 | 0.002065008
9.24181 | 0.04637729
19.741757 | 0.1232696
28.828743 | 0.1907971
38.564001 | 0.2609682
48.321255 | 0.3308839
58.04825 | 0.3998274
67.900704 | 0.4664309
77.646316 | 0.526121
87.426244 | 0.5631869
97.231371 | 0.5805696
106.96932 | 0.5869296
116.74293 | 0.5896187
127.0505 | 0.5910429
136.30748 | 0.5923264
146.05158 | 0.5930016
155.76347 | 0.5936506
165.61597 | 0.5943373
175.38314 | 0.5948692
185.16522 | 0.5952548
194.96081 | 0.5955672
204.72193 | 0.5961559
214.48846 | 0.5967732
224.25899 | 0.5966441
234.0761 | 0.5971053
243.88215 | 0.5963493
253.6173 | 0.5980384
263.41038 | 0.5978812
272.64926 | 0.5981494
282.98773 | 0.5982327
292.7065 | 0.5986123
302.50211 | 0.5987049
312.28003 | 0.5990108
322.06651 | 0.5987234
331.85793 | 0.599187
341.65502 | 0.5995675
351.46807 | 0.5992519
361.24309 | 0.5995768
371.03188 | 0.5998833
380.83599 | 0.5996696
390.62324 | 0.5999763
400.40016 | 0.6000506
410.19964 | 0.6003575
420.03507 | 0.6012889
429.82141 | 0.6016995
439.60821 | 0.6016061
449.44331 | 0.6013822
459.24284 | 0.6016435
469.03102 | 0.6013822
478.87182 | 0.6015221
488.69626 | 0.6016621
496.86611 | 0.6019236
506.67406 | 0.6022599
516.46411 | 0.6020356
526.24762 | 0.6023254
536.01217 | 0.6023067
545.82078 | 0.6022412
555.59914 | 0.6023534
565.34519 | 0.6023908
575.20344 | 0.6024095
584.99576 | 0.6026995
594.69117 | 0.6032333
604.533 | 0.6025311
614.36203 | 0.6028961
624.15816 | 0.6031677
633.90297 | 0.6028118
643.71081 | 0.6032614
653.5226 | 0.6031583
663.27919 | 0.6032239
673.0973 | 0.6032989
682.91119 | 0.6031771
692.65363 | 0.603477
702.48227 | 0.6031583
712.25422 | 0.6037865
722.07122 | 0.6036176
731.82924 | 0.6037584
741.65792 | 0.6036739
751.43286 | 0.6038522
761.228 | 0.6037114
771.03979 | 0.6042935
780.80791 | 0.6041244
790.64794 | 0.6052812
800.44678 | 0.6035332
810.08647 | 0.6033082
820.01444 | 0.6048953
829.80828 | 0.6051023
839.65638 | 0.6043029
849.45375 | 0.6045661
859.24509 | 0.6042841
869.07883 | 0.6045943
878.88546 | 0.6045285
888.67039 | 0.6048106
898.50058 | 0.6043123
908.31325 | 0.6046225
918.09352 | 0.6045943
927.90399 | 0.6049047
937.69871 | 0.6050082
947.53378 | 0.6053377
957.33088 | 0.6053001
967.20073 | 0.6049988
977.00257 | 0.6035801

## IV
%NEWTEST
SERIAL NUMBER: | A00168
TEST MADE BY: | Tsukuba
LOCATION NAME: | Tsukuba
TEST DATE: | Jul/8/2003
PASSED | YES
%Test_Rawdata
FILENAME: | IV_A00168.dat
#IV
TEMPERATURE(C): | 28.8
2.063947 | 25.1
9.24181 | 107.15
19.741757 | 121.25
28.828743 | 132.7
38.564001 | 148
48.321255 | 152.3
58.04825 | 157.35
67.900704 | 160.7
77.646316 | 162.9
87.426244 | 164.65
97.231371 | 160.7
106.96932 | 166.05
116.74293 | 162.05
127.0505 | 167.35
136.30748 | 163.25
146.05158 | 168.1
155.76347 | 163.95
165.61597 | 168.95
175.38314 | 164.85
185.16522 | 169.6
194.96081 | 165.55
204.72193 | 170.3
214.48846 | 166.3
224.25899 | 171
234.0761 | 167
243.88215 | 167.05
253.6173 | 167.3
263.41038 | 172.45
272.64926 | 168.25
282.98773 | 168.4
292.7065 | 173.45
302.50211 | 169.25
312.28003 | 174.15
322.06651 | 169.8
331.85793 | 169.9
341.65502 | 174.95
351.46807 | 170.75
361.24309 | 175.55
371.03188 | 171.35
380.83599 | 171.4
390.62324 | 171.6
400.40016 | 171.95
410.19964 | 172.1
420.03507 | 172.4
429.82141 | 172.75
439.60821 | 172.9
449.44331 | 173.2
459.24284 | 173.4
469.03102 | 173.7
478.87182 | 178.75
488.69626 | 174.55
496.86611 | 174.15
506.67406 | 174.55
516.46411 | 174.85
526.24762 | 175.05
536.01217 | 175.35
545.82078 | 175.65
555.59914 | 175.95
565.34519 | 176.15
575.20344 | 176.35
584.99576 | 176.6
594.69117 | 176.9
604.533 | 177
614.36203 | 182.15
624.15816 | 177.85
633.90297 | 177.65
643.71081 | 177.85
653.5226 | 178.1
663.27919 | 178.45
673.0973 | 178.7
682.91119 | 178.85
692.65363 | 179.05
702.48227 | 179.3
712.25422 | 179.4
722.07122 | 179.7
731.82924 | 179.85
741.65792 | 180.05
751.43286 | 180.3
761.228 | 180.4
771.03979 | 180.65
780.80791 | 180.75
790.64794 | 185.85
800.44678 | 181.55
810.08647 | 181.35
820.01444 | 181.5
829.80828 | 181.65
839.65638 | 181.85
849.45375 | 182.05
859.24509 | 182.25
869.07883 | 182.45
878.88546 | 182.75
888.67039 | 183
898.50058 | 183.05
908.31325 | 183.4
918.09352 | 183.55
927.90399 | 183.7
937.69871 | 183.85
947.53378 | 184.1
957.33088 | 184.15
967.20073 | 184.5
977.00257 | 184.6
#
#
#
#
#
#
#
#
#

## HPK
%ITEM
SERIAL NUMBER | A00168
%TEST
TEST DATE | 2003-01-01
PROBLEM | NO
PASSED | YES
%DATA
TEMPERATURE(C) | 25
I_LEAK500V(microA) | 0.16317
I_LEAK700V(microA) | 0.16968
Vdep(V) | 100
%DEFECT
Implant-Break
Implant-open
Implant-short
Resistor-Break
Oxide-Punchthrough
Short
Open
#
#
#
#
#
#
#
#
%RAWDATA
#IV
0 | 9.087
10 | 77.51
20 | 90.11
30 | 98.89
40 | 102.79
50 | 111.69
60 | 115.3
70 | 118.99
80 | 121.46
90 | 123.51
100 | 125.88
110 | 122.84
120 | 126.42
130 | 128.04
140 | 129.53
150 | 131.01
160 | 132.32
170 | 133.57
180 | 134.82
190 | 135.99
200 | 137.19
210 | 138.3
220 | 139.39
230 | 140.48
240 | 141.52
250 | 142.58
260 | 143.57
270 | 144.58
280 | 145.54
290 | 146.54
300 | 147.49
310 | 148.41
320 | 149.37
330 | 150.25
340 | 151.15
350 | 152.03
360 | 152.9
370 | 153.81
380 | 154.6
390 | 155.49
400 | 156.28
410 | 157.08
420 | 157.89
430 | 158.65
440 | 159.42
450 | 160.12
460 | 160.87
470 | 161.47
480 | 162.07
490 | 162.71
500 | 163.17
510 | 163.7
520 | 164.14
530 | 164.57
540 | 165
550 | 165.36
560 | 165.79
570 | 166.08
580 | 166.41
590 | 166.72
600 | 167.05
610 | 167.33
620 | 167.08
630 | 168.5
640 | 168.07
650 | 168.58
660 | 165.44
670 | 168.89
680 | 169.22
690 | 169.37
700 | 169.68
710 | 169.89
720 | 170.13
730 | 170.42
740 | 170.59
750 | 170.84
760 | 171.07
770 | 171.33
780 | 171.57
790 | 171.8
800 | 172.05
810 | 172.24
820 | 172.49
830 | 172.73
840 | 172.93
850 | 173.19
860 | 173.44
870 | 173.68
880 | 173.86
890 | 174.13
900 | 174.37
910 | 174.58
920 | 174.78
930 | 175.06
940 | 175.23
950 | 175.46
960 | 175.7
970 | 175.89
980 | 176.14
990 | 176.38
1000 | 176.67
%RAWDATA
#CV
50 | 1724.11
60 | 1569.3
70 | 1452.71
80 | 1369.4
90 | 1324.53
100 | 1307.17
110 | 1301.22
120 | 1298.63
130 | 1297.04
140 | 1295.89
150 | 1295
160 | 1294.29
170 | 1293.59
180 | 1293.06
190 | 1292.51
200 | 1292.1
210 | 1291.67
220 | 1291.29
230 | 1290.97
240 | 1290.57
250 | 1290.4
260 | 1290.06
270 | 1289.96
280 | 1289.53
#
#
#
#
#
#
#
#
#
#
#
#
#
#
#
#
#
#
#
#
#
#
#
#
#
#
#
#
#
#
#
#
#
#
#
#
#
#
#
#
#
#
#
#
#
#
#
#
#
#
#
#
#
#
#
#
#
#
#
#
#
#
#
#