## summary
SENSOR TYPE | Axial
SERIAL NUMBER: | A00170
FDV(HPK) | 100
FDV (Tsukuba) | 86.40771
Implant-open
Implant-short
Resistor-Break
Oxide-Punchthrough
Short
Open

## CV
%NEWTEST
SERIAL NUMBER: | A00170
TEST MADE BY: | Tsukuba
LOCATION NAME: | Tsukuba
TEST DATE: | Jul/7/2003
PASSED | YES
%Test_Rawdata
FILENAME: | CV_A00170.dat
#CV
TEMPERATURE(C): | 28.7
DEPLETION V | 86.40771
30 | 0.2008523
150 | 1.041624
100 | 0.5961806
500 | 0.5994663
2.044091 | 0.002324111
9.246732 | 0.04775266
19.721404 | 0.1249485
28.812455 | 0.1923095
38.560386 | 0.2623468
48.318141 | 0.3319141
58.062578 | 0.4011555
67.88028 | 0.4688036
77.653668 | 0.5283798
87.46647 | 0.5652466
97.24242 | 0.5807289
106.95765 | 0.5854575
116.7568 | 0.5880192
127.06419 | 0.5894105
136.35344 | 0.5903891
146.05618 | 0.590943
155.87966 | 0.5918434
165.65041 | 0.5924449
175.4512 | 0.592746
185.21376 | 0.5933488
195.02999 | 0.5937513
204.81135 | 0.5942457
214.57624 | 0.5951078
224.34585 | 0.5963309
234.16102 | 0.5963125
243.94612 | 0.5964414
253.69814 | 0.5969023
263.49152 | 0.5969669
273.28816 | 0.5973637
283.04026 | 0.5976501
292.76842 | 0.5978997
302.62075 | 0.5980199
312.39162 | 0.5982882
322.18608 | 0.5983067
331.96329 | 0.5985382
341.76313 | 0.5988995
351.56689 | 0.5988717
361.3463 | 0.5991777
371.16186 | 0.5991406
380.93297 | 0.5989181
390.75292 | 0.5989088
400.53934 | 0.5990571
410.35947 | 0.5990015
420.15545 | 0.5990293
429.94593 | 0.5991406
439.72654 | 0.5991963
449.56144 | 0.5991963
459.36577 | 0.5992148
469.11624 | 0.599354
478.98423 | 0.5995118
488.8287 | 0.5996789
496.99323 | 0.5997811
506.7785 | 0.5996511
516.5942 | 0.5998554
526.3679 | 0.6001529
536.16168 | 0.599874
545.96027 | 0.6002459
555.7604 | 0.6003017
565.46802 | 0.6003296
575.30971 | 0.6004226
585.68584 | 0.6003761
594.91486 | 0.6005343
604.6915 | 0.600674
614.50765 | 0.600674
624.28999 | 0.6011025
634.0769 | 0.601205
643.82997 | 0.6013169
653.63695 | 0.6010093
663.44464 | 0.6005995
673.1628 | 0.6012983
683.02656 | 0.601
692.83972 | 0.6012889
702.61708 | 0.6012703
712.3838 | 0.6013729
722.20305 | 0.6013542
732.01307 | 0.6016528
741.79853 | 0.601261
751.51195 | 0.6016715
761.70646 | 0.6016248
771.22138 | 0.6015128
781.25949 | 0.6016901
790.7347 | 0.6017555
800.5735 | 0.6018488
810.34532 | 0.6021665
820.12174 | 0.6019329
829.97393 | 0.6020543
839.78371 | 0.602045
850.3613 | 0.6022132
859.37855 | 0.6021852
869.17969 | 0.6024095
879.46273 | 0.6023254
888.73702 | 0.6024937
898.7257 | 0.6023534
908.40451 | 0.6026247
922.09753 | 0.602475
928.02305 | 0.602634
938.47985 | 0.6025124
947.66621 | 0.6026527
957.47885 | 0.6025966
967.26705 | 0.6028212
977.16515 | 0.6030272

## IV
%NEWTEST
SERIAL NUMBER: | A00170
TEST MADE BY: | Tsukuba
LOCATION NAME: | Tsukuba
TEST DATE: | Jul/7/2003
PASSED | YES
%Test_Rawdata
FILENAME: | IV_A00170.dat
#IV
TEMPERATURE(C): | 28.7
2.044091 | 29.6
9.246732 | 110.8
19.721404 | 127.65
28.812455 | 136.9
38.560386 | 147.9
48.318141 | 150.4
58.062578 | 157.75
67.88028 | 164.25
77.653668 | 169.3
87.46647 | 172.7
97.24242 | 175.4
106.95765 | 178.35
116.7568 | 180.25
127.06419 | 182.15
136.35344 | 183.65
146.05618 | 184.9
155.87966 | 186.1
165.65041 | 182.5
175.4512 | 188
185.21376 | 184.2
195.02999 | 189.65
204.81135 | 185.45
214.57624 | 190.85
224.34585 | 186.8
234.16102 | 192.25
243.94612 | 188.15
253.69814 | 193.55
263.49152 | 189.7
273.28816 | 194.9
283.04026 | 191
292.76842 | 196.15
302.62075 | 192.2
312.39162 | 197.35
322.18608 | 193.5
331.96329 | 198.55
341.76313 | 194.55
351.56689 | 199.85
361.3463 | 195.9
371.16186 | 201.75
380.93297 | 197.85
390.75292 | 203.45
400.53934 | 199.6
410.35947 | 204.95
420.15545 | 201.3
429.94593 | 201.4
439.72654 | 206.65
449.56144 | 202.8
459.36577 | 208.4
469.11624 | 204.8
478.98423 | 210.15
488.8287 | 206.35
496.99323 | 211.55
506.7785 | 207.7
516.5942 | 207.85
526.3679 | 208.2
536.16168 | 213.3
545.96027 | 210.55
555.7604 | 216.1
565.46802 | 211.4
575.30971 | 215.85
585.68584 | 217.05
594.91486 | 213.25
604.6915 | 218.6
614.50765 | 215.1
624.28999 | 221.1
634.0769 | 219.95
643.82997 | 218.95
653.63695 | 219.25
663.44464 | 224.9
673.1628 | 221.35
683.02656 | 227.55
692.83972 | 223.95
702.61708 | 224.8
712.3838 | 224.2
722.20305 | 227.6
732.01307 | 224.15
741.79853 | 230.1
751.51195 | 225.7
761.70646 | 224.95
771.22138 | 224.7
781.25949 | 224
790.7347 | 229.35
800.5735 | 225.25
810.34532 | 230.3
820.12174 | 226.45
829.97393 | 225.7
839.78371 | 224.75
850.3613 | 224.95
859.37855 | 231.55
869.17969 | 230.8
879.46273 | 230.3
888.73702 | 230.55
898.7257 | 236.95
908.40451 | 233.15
922.09753 | 234.35
928.02305 | 239.05
938.47985 | 235.6
947.66621 | 235.75
957.47885 | 234.3
967.26705 | 240.4
977.16515 | 242.25
#
#
#
#
#
#
#
#
#

## HPK
%ITEM
SERIAL NUMBER | A00170
%TEST
TEST DATE | 2003-01-01
PROBLEM | NO
PASSED | YES
%DATA
TEMPERATURE(C) | 25
I_LEAK500V(microA) | 0.1851
I_LEAK700V(microA) | 0.1936
Vdep(V) | 100
%DEFECT
Implant-Break
Implant-open
Implant-short
Resistor-Break
Oxide-Punchthrough
Short
Open
#
#
#
#
#
#
#
#
%RAWDATA
#IV
0 | 0.8979
10 | 89.25
20 | 105.36
30 | 116.08
40 | 123.31
50 | 128.82
60 | 133.25
70 | 136.75
80 | 139.62
90 | 141.98
100 | 143.94
110 | 145.72
120 | 147.4
130 | 148.91
140 | 150.4
150 | 151.76
160 | 153.16
170 | 154.37
180 | 155.64
190 | 156.89
200 | 158.07
210 | 159.28
220 | 160.43
230 | 161.55
240 | 162.69
250 | 163.76
260 | 164.85
270 | 165.87
280 | 166.92
290 | 167.96
300 | 168.9
310 | 169.88
320 | 170.84
330 | 171.79
340 | 172.75
350 | 173.63
360 | 174.59
370 | 175.46
380 | 176.28
390 | 177.15
400 | 177.97
410 | 178.82
420 | 179.59
430 | 180.5
440 | 181.11
450 | 182
460 | 182.55
470 | 183.3
480 | 183.85
490 | 184.6
500 | 185.1
510 | 185.7
520 | 186.2
530 | 186.8
540 | 187.2
550 | 187.7
560 | 188.2
570 | 188.7
580 | 189
590 | 189.5
600 | 189.9
610 | 190.3
620 | 190.7
630 | 191.1
640 | 191.4
650 | 191.8
660 | 192.2
670 | 192.5
680 | 192.9
690 | 193.3
700 | 193.6
710 | 193.9
720 | 194.3
730 | 194.6
740 | 195
750 | 195.3
760 | 195.7
770 | 196
780 | 196.4
790 | 196.6
800 | 197
810 | 197.3
820 | 197.6
830 | 198
840 | 198.2
850 | 198.6
860 | 198.9
870 | 199.2
880 | 199.5
890 | 199.9
900 | 200.2
910 | 200.5
920 | 200.8
930 | 201.1
940 | 201.4
950 | 201.7
960 | 202
970 | 202.3
980 | 202.7
990 | 203
1000 | 203.3
%RAWDATA
#CV
50 | 1704.9
60 | 1552.37
70 | 1438.16
80 | 1358.86
90 | 1319.62
100 | 1306.47
110 | 1302.24
120 | 1300.06
130 | 1298.67
140 | 1297.71
150 | 1296.81
160 | 1296.17
170 | 1295.5
180 | 1294.89
190 | 1294.42
200 | 1294
210 | 1293.56
220 | 1293.21
230 | 1292.81
240 | 1292.57
250 | 1292.23
260 | 1291.91
270 | 1291.74
280 | 1291.45
#
#
#
#
#
#
#
#
#
#
#
#
#
#
#
#
#
#
#
#
#
#
#
#
#
#
#
#
#
#
#
#
#
#
#
#
#
#
#
#
#
#
#
#
#
#
#
#
#
#
#
#
#
#
#
#
#
#
#
#
#
#
#
#