## summary
SENSOR TYPE | Axial
SERIAL NUMBER: | A00172
FDV(HPK) | 110
FDV (Tsukuba) | 93.50462
Implant-open
Implant-short
Resistor-Break
Oxide-Punchthrough
Short
Open

## CV
%NEWTEST
SERIAL NUMBER: | A00172
TEST MADE BY: | Tsukuba
LOCATION NAME: | Tsukuba
TEST DATE: | Jul/7/2003
PASSED | YES
%Test_Rawdata
FILENAME: | CV_A00172.dat
#CV
TEMPERATURE(C): | 28.7
DEPLETION V | 93.50462
30 | 0.1830865
150 | 0.9652071
100 | 0.5970512
500 | 0.600893
2.038189 | 0.002125381
9.246263 | 0.04333757
19.725407 | 0.1139342
28.817245 | 0.1757354
38.554126 | 0.2397419
48.317242 | 0.3038494
58.134788 | 0.3677997
67.885519 | 0.4307599
77.657386 | 0.4911624
87.389552 | 0.5413498
97.253327 | 0.5710708
106.97186 | 0.5837589
116.78015 | 0.5884253
127.08994 | 0.5903166
136.34506 | 0.5916614
146.10881 | 0.5927095
155.87343 | 0.5936506
165.68893 | 0.594035
175.45958 | 0.5947682
185.23419 | 0.5953466
194.9976 | 0.5956131
204.81176 | 0.5960179
214.55509 | 0.5963769
224.37507 | 0.5967916
234.17655 | 0.597133
243.96533 | 0.5973914
253.70927 | 0.59753
263.49254 | 0.5977887
272.91925 | 0.5980199
283.05814 | 0.5983993
292.82289 | 0.5985937
302.63608 | 0.598881
312.42514 | 0.5991499
322.19405 | 0.5992148
331.9687 | 0.5993262
341.78275 | 0.5995118
351.57588 | 0.5995861
361.36275 | 0.5997718
371.18751 | 0.6000878
380.97385 | 0.6001622
390.75231 | 0.6001901
400.45237 | 0.6004413
410.33883 | 0.600525
420.17947 | 0.6012143
429.89478 | 0.6004878
439.74657 | 0.6007205
449.56543 | 0.6008975
459.38049 | 0.6012237
469.1795 | 0.6011491
479.02726 | 0.6014102
488.85179 | 0.6013449
496.98209 | 0.6014848
506.78299 | 0.6014568
516.59951 | 0.6015501
526.37955 | 0.6018208
536.04896 | 0.6017181
545.95291 | 0.6019236
555.76498 | 0.6018488
565.53884 | 0.6021291
575.3093 | 0.6020637
585.14802 | 0.6021758
594.77946 | 0.6023441
604.6867 | 0.6023721
614.51746 | 0.6026808
624.30573 | 0.6028118
634.0724 | 0.6025592
643.82639 | 0.6027089
653.65187 | 0.6029242
663.45322 | 0.6031864
673.23893 | 0.6028399
683.02032 | 0.6029523
692.80968 | 0.6030084
702.64212 | 0.6030834
712.36183 | 0.6031958
722.21061 | 0.6030834
732.01849 | 0.6032989
741.80017 | 0.6034207
751.58583 | 0.6034582
761.39938 | 0.6035426
771.22465 | 0.6034395
780.96457 | 0.6036833
790.75596 | 0.6037584
800.57513 | 0.6035426
810.34317 | 0.603749
820.15464 | 0.6036552
829.94143 | 0.6038616
839.77022 | 0.6039836
849.56411 | 0.6037584
859.35883 | 0.6041526
869.18705 | 0.6039648
879.01851 | 0.6040587
888.81183 | 0.6040118
898.60808 | 0.6042559
908.43435 | 0.6040869
918.24057 | 0.6046319
928.0023 | 0.6047353
937.85271 | 0.6045849
947.6562 | 0.6046413
957.49796 | 0.6045567
967.29546 | 0.6044345
977.18764 | 0.6045285

## IV
%NEWTEST
SERIAL NUMBER: | A00172
TEST MADE BY: | Tsukuba
LOCATION NAME: | Tsukuba
TEST DATE: | Jul/7/2003
PASSED | YES
%Test_Rawdata
FILENAME: | IV_A00172.dat
#IV
TEMPERATURE(C): | 28.7
2.038189 | 19.4
9.246263 | 98.7
19.725407 | 99.2
28.817245 | 102.3
38.554126 | 108.45
48.317242 | 109.45
58.134788 | 114.55
67.885519 | 119
77.657386 | 122.6
87.389552 | 125.25
97.253327 | 127.05
106.97186 | 128.7
116.78015 | 130.05
127.08994 | 131.35
136.34506 | 127.55
146.10881 | 132.9
155.87343 | 129.4
165.68893 | 134.55
175.45958 | 130.8
185.23419 | 135.75
194.9976 | 131.9
204.81176 | 136.8
214.55509 | 132.65
224.37507 | 137.55
234.17655 | 133.4
243.96533 | 133.4
253.70927 | 133.55
263.49254 | 133.95
272.91925 | 138.95
283.05814 | 134.65
292.82289 | 139.55
302.63608 | 135.4
312.42514 | 139.95
322.19405 | 135.9
331.9687 | 135.8
341.78275 | 140.7
351.57588 | 136.55
361.36275 | 141.25
371.18751 | 136.95
380.97385 | 136.95
390.75231 | 137.1
400.45237 | 137.4
410.33883 | 142.35
420.17947 | 138.1
429.89478 | 137.9
439.74657 | 142.8
449.56543 | 138.65
459.38049 | 138.45
469.1795 | 138.7
479.02726 | 138.8
488.85179 | 139.1
496.98209 | 143.85
506.78299 | 139.75
516.59951 | 139.4
526.37955 | 144.45
536.04896 | 140.15
545.95291 | 140
555.76498 | 140.2
565.53884 | 140.35
575.3093 | 140.5
585.14802 | 140.6
594.77946 | 140.85
604.6867 | 140.95
614.51746 | 141.25
624.30573 | 141.3
634.0724 | 141.6
643.82639 | 141.7
653.65187 | 141.85
663.45322 | 142
673.23893 | 142.2
683.02032 | 142.25
692.80968 | 142.5
702.64212 | 142.55
712.36183 | 142.75
722.21061 | 142.9
732.01849 | 143.1
741.80017 | 143.15
751.58583 | 143.35
761.39938 | 143.4
771.22465 | 143.45
780.96457 | 143.65
790.75596 | 143.75
800.57513 | 143.95
810.34317 | 144.15
820.15464 | 144.4
829.94143 | 144.45
839.77022 | 144.55
849.56411 | 144.65
859.35883 | 144.85
869.18705 | 145.05
879.01851 | 145.2
888.81183 | 145.25
898.60808 | 145.45
908.43435 | 145.65
918.24057 | 145.8
928.0023 | 145.85
937.85271 | 145.85
947.6562 | 146.15
957.49796 | 146.15
967.29546 | 146.4
977.18764 | 146.6
#
#
#
#
#
#
#
#
#

## HPK
%ITEM
SERIAL NUMBER | A00172
%TEST
TEST DATE | 2003-01-01
PROBLEM | NO
PASSED | YES
%DATA
TEMPERATURE(C) | 25
I_LEAK500V(microA) | 0.13234
I_LEAK700V(microA) | 0.1369
Vdep(V) | 110
%DEFECT
Implant-Break
Implant-open
Implant-short
Resistor-Break
Oxide-Punchthrough
Short
Open
#
#
#
#
#
#
#
#
%RAWDATA
#IV
0 | 8.808
10 | 63.49
20 | 74.86
30 | 82.29
40 | 87.13
50 | 90.74
60 | 93.62
70 | 96.05
80 | 98.01
90 | 99.79
100 | 101.38
110 | 102.78
120 | 104.08
130 | 105.37
140 | 106.51
150 | 107.7
160 | 108.78
170 | 109.86
180 | 110.88
190 | 111.87
200 | 112.9
210 | 113.82
220 | 114.73
230 | 115.7
240 | 116.55
250 | 117.42
260 | 118.31
270 | 119.08
280 | 119.92
290 | 120.66
300 | 121.41
310 | 122.21
320 | 122.88
330 | 123.55
340 | 124.25
350 | 124.95
360 | 125.59
370 | 126.31
380 | 126.9
390 | 127.51
400 | 128.1
410 | 128.26
420 | 131.08
430 | 130.59
440 | 132.6
450 | 133.18
460 | 133.17
470 | 133.94
480 | 133.81
490 | 131.97
500 | 132.34
510 | 132.65
520 | 132.99
530 | 133.29
540 | 133.59
550 | 133.86
560 | 134.09
570 | 134.35
580 | 134.53
590 | 134.7
600 | 134.99
610 | 135.15
620 | 135.39
630 | 135.59
640 | 135.76
650 | 136.01
660 | 136.16
670 | 136.36
680 | 136.57
690 | 136.77
700 | 136.9
710 | 137.08
720 | 137.31
730 | 137.47
740 | 137.73
750 | 137.79
760 | 138
770 | 138.21
780 | 138.39
790 | 138.56
800 | 138.76
810 | 138.92
820 | 139.06
830 | 139.34
840 | 139.46
850 | 139.62
860 | 139.8
870 | 139.97
880 | 140.15
890 | 140.34
900 | 140.53
910 | 140.68
920 | 140.88
930 | 141.05
940 | 141.25
950 | 141.43
960 | 141.62
970 | 141.73
980 | 141.94
990 | 142.15
1000 | 142.35
%RAWDATA
#CV
50 | 1782.39
60 | 1622.08
70 | 1499.83
80 | 1406.44
90 | 1343.9
100 | 1313.38
110 | 1302.95
120 | 1299
130 | 1297.13
140 | 1295.8
150 | 1294.78
160 | 1294.06
170 | 1293.38
180 | 1292.81
190 | 1292.19
200 | 1291.72
210 | 1291.16
220 | 1290.9
230 | 1290.58
240 | 1290.15
250 | 1289.9
260 | 1289.63
270 | 1289.35
280 | 1289.13
#
#
#
#
#
#
#
#
#
#
#
#
#
#
#
#
#
#
#
#
#
#
#
#
#
#
#
#
#
#
#
#
#
#
#
#
#
#
#
#
#
#
#
#
#
#
#
#
#
#
#
#
#
#
#
#
#
#
#
#
#
#
#
#