## summary
SENSOR TYPE | Axial
SERIAL NUMBER: | A00175
FDV(HPK) | 100
FDV (Tsukuba) | 91.9724
Implant-open
Implant-short
Resistor-Break
Oxide-Punchthrough
Short
Open

## CV
%NEWTEST
SERIAL NUMBER: | A00175
TEST MADE BY: | Tsukuba
LOCATION NAME: | Tsukuba
TEST DATE: | Jul/7/2003
PASSED | YES
%Test_Rawdata
FILENAME: | CV_A00175.dat
#CV
TEMPERATURE(C): | 28.7
DEPLETION V | 91.9724
30 | 0.184098
150 | 0.9707903
100 | 0.5904494
500 | 0.5941713
2.039494 | 0.002011837
9.225813 | 0.04336031
19.714143 | 0.1144543
28.791418 | 0.1765471
38.578441 | 0.2411994
48.345407 | 0.3055211
58.111167 | 0.3699414
67.8485 | 0.4334412
77.689247 | 0.493789
87.458872 | 0.5422112
97.242502 | 0.5683702
107.03543 | 0.5784521
116.764 | 0.5818458
127.36453 | 0.5836875
136.36223 | 0.5854306
146.02368 | 0.586579
155.89233 | 0.5873525
165.78305 | 0.5880553
175.4696 | 0.5884885
185.28887 | 0.5883711
195.04471 | 0.5889311
204.82126 | 0.5898361
214.59811 | 0.5896096
224.32367 | 0.5899448
234.16705 | 0.5904617
243.94918 | 0.590616
253.72011 | 0.590734
263.56919 | 0.5913247
273.36184 | 0.5916341
283.04996 | 0.5915977
292.83975 | 0.5929286
302.63874 | 0.5912702
312.39162 | 0.5928829
322.19589 | 0.5926547
332.76793 | 0.5925817
341.78561 | 0.5927277
351.56546 | 0.5930382
361.26618 | 0.5934128
371.18056 | 0.593294
380.98621 | 0.5934403
390.74638 | 0.5935409
400.5561 | 0.5937055
410.35783 | 0.5938885
420.29535 | 0.5939343
429.92258 | 0.5938977
439.75332 | 0.5944656
449.56032 | 0.5946031
459.38233 | 0.5943465
469.18287 | 0.5943373
479.0108 | 0.5942274
488.85609 | 0.5945756
497.00856 | 0.5945573
506.7832 | 0.594429
516.61423 | 0.5950803
526.38067 | 0.5951905
537.30355 | 0.595016
545.95884 | 0.5952548
555.76244 | 0.5955304
565.53803 | 0.5949885
575.33056 | 0.5952731
585.03724 | 0.5955212
594.89136 | 0.595218
604.73544 | 0.5957603
614.51726 | 0.5957603
624.31032 | 0.5961099
634.09069 | 0.5956867
643.68138 | 0.5957787
653.66639 | 0.5958246
663.4661 | 0.5960271
673.10088 | 0.5964046
683.05159 | 0.5958614
692.85658 | 0.5959994
702.63231 | 0.5967455
712.4728 | 0.5963493
722.21715 | 0.5964783
732.03668 | 0.5964598
741.65159 | 0.5967455
751.64684 | 0.5963677
761.39437 | 0.5969392
771.17672 | 0.5968193
780.98623 | 0.5964967
790.954 | 0.5968562
800.58371 | 0.596764
810.37086 | 0.5969392
820.15239 | 0.5970222
829.97168 | 0.5971699
839.79352 | 0.59693
851.14969 | 0.5970499
859.39582 | 0.5969945
869.23334 | 0.5972899
879.01146 | 0.5974561
888.80835 | 0.5975762
898.62045 | 0.5975946
908.44405 | 0.5975854
918.17149 | 0.5976501
927.99934 | 0.597493
937.87775 | 0.5975946
947.7031 | 0.5976778
957.5001 | 0.5973083
967.32192 | 0.5978719
977.18048 | 0.5981864

## IV
%NEWTEST
SERIAL NUMBER: | A00175
TEST MADE BY: | Tsukuba
LOCATION NAME: | Tsukuba
TEST DATE: | Jul/7/2003
PASSED | YES
%Test_Rawdata
FILENAME: | IV_A00175.dat
#IV
TEMPERATURE(C): | 28.7
2.039494 | 18.3
9.225813 | 100.05
19.714143 | 100.5
28.791418 | 106
38.578441 | 109.5
48.345407 | 116.65
58.111167 | 123.2
67.8485 | 129.1
77.689247 | 133.7
87.458872 | 136.65
97.242502 | 138.55
107.03543 | 139.95
116.764 | 141.15
127.36453 | 137.2
136.36223 | 142.55
146.02368 | 138.4
155.89233 | 143.35
165.78305 | 139.2
175.4696 | 143.9
185.28887 | 139.65
195.04471 | 144.45
204.82126 | 143.4
214.59811 | 144.5
224.32367 | 140.5
234.16705 | 145.35
243.94918 | 141.1
253.72011 | 141
263.56919 | 146
273.36184 | 141.75
283.04996 | 141.6
292.83975 | 146.55
302.63874 | 142.15
312.39162 | 147.05
322.19589 | 142.65
332.76793 | 147.4
341.78561 | 143.25
351.56546 | 142.9
361.26618 | 143.25
371.18056 | 148.2
380.98621 | 143.95
390.74638 | 143.8
400.5561 | 144
410.35783 | 144
420.29535 | 144.35
429.92258 | 144.55
439.75332 | 144.5
449.56032 | 144.7
459.38233 | 144.8
469.18287 | 145.05
479.0108 | 145.05
488.85609 | 145.2
497.00856 | 145.2
506.7832 | 150.25
516.61423 | 146.15
526.38067 | 145.75
537.30355 | 145.9
545.95884 | 146.15
555.76244 | 146.3
565.53803 | 146.3
575.33056 | 146.5
585.03724 | 151.55
594.89136 | 147.25
604.73544 | 146.85
614.51726 | 147
624.31032 | 151.2
634.09069 | 151.5
643.68138 | 147.45
653.66639 | 147.5
663.4661 | 147.7
673.10088 | 147.9
683.05159 | 147.85
692.85658 | 148.05
702.63231 | 148.2
712.4728 | 148.3
722.21715 | 153.25
732.03668 | 148.4
741.65159 | 149.15
751.64684 | 148.75
761.39437 | 148.85
771.17672 | 148.95
780.98623 | 149.15
790.954 | 149.25
800.58371 | 149.45
810.37086 | 149.6
820.15239 | 149.6
829.97168 | 149.7
839.79352 | 149.95
851.14969 | 154.85
859.39582 | 150.65
869.23334 | 150.25
879.01146 | 150.3
888.80835 | 150.3
898.62045 | 155.35
908.44405 | 151.05
918.17149 | 151.95
927.99934 | 150.85
937.87775 | 151
947.7031 | 151.05
957.5001 | 151.2
967.32192 | 151.3
977.18048 | 151.4
#
#
#
#
#
#
#
#
#

## HPK
%ITEM
SERIAL NUMBER | A00175
%TEST
TEST DATE | 2003-01-01
PROBLEM | NO
PASSED | YES
%DATA
TEMPERATURE(C) | 25
I_LEAK500V(microA) | 0.13695
I_LEAK700V(microA) | 0.1438
Vdep(V) | 100
%DEFECT
Implant-Break
Implant-open
Implant-short
Resistor-Break
Oxide-Punchthrough
Short
Open
#
#
#
#
#
#
#
#
%RAWDATA
#IV
0 | 3.862
10 | 60.47
20 | 70.86
30 | 78.52
40 | 83.88
50 | 87.9
60 | 91.17
70 | 93.86
80 | 96.21
90 | 98.35
100 | 100.19
110 | 101.91
120 | 103.51
130 | 105.06
140 | 106.51
150 | 107.89
160 | 109.19
170 | 110.42
180 | 111.6
190 | 112.79
200 | 113.85
210 | 114.94
220 | 115.97
230 | 117.01
240 | 117.91
250 | 118.88
260 | 119.73
270 | 120.56
280 | 121.44
290 | 122.26
300 | 123.11
310 | 123.93
320 | 124.77
330 | 125.55
340 | 126.34
350 | 127.15
360 | 127.9
370 | 128.62
380 | 129.31
390 | 130.04
400 | 130.75
410 | 131.43
420 | 132.04
430 | 132.77
440 | 133.39
450 | 133.97
460 | 134.59
470 | 135.18
480 | 135.84
490 | 136.38
500 | 136.95
510 | 137.51
520 | 138.05
530 | 138.56
540 | 139.06
550 | 139.46
560 | 139.95
570 | 140.4
580 | 140.78
590 | 141.19
600 | 141.48
610 | 141.74
620 | 142.04
630 | 142.36
640 | 142.57
650 | 142.67
660 | 142.92
670 | 143.36
680 | 143.34
690 | 143.66
700 | 143.8
710 | 143.97
720 | 144.2
730 | 144.24
740 | 144.52
750 | 144.61
760 | 144.91
770 | 144.99
780 | 145.13
790 | 145.43
800 | 145.45
810 | 145.82
820 | 145.81
830 | 145.96
840 | 146.17
850 | 146.26
860 | 146.59
870 | 146.57
880 | 146.84
890 | 147
900 | 147.04
910 | 147.38
920 | 147.49
930 | 147.72
940 | 147.82
950 | 148.04
960 | 148.22
970 | 148.32
980 | 148.56
990 | 148.72
1000 | 148.85
%RAWDATA
#CV
50 | 1783.46
60 | 1622.73
70 | 1500.28
80 | 1407.05
90 | 1346.6
100 | 1318.83
110 | 1309.6
120 | 1306.21
130 | 1304.41
140 | 1303.26
150 | 1302.14
160 | 1301.29
170 | 1300.65
180 | 1300.01
190 | 1299.44
200 | 1299.02
210 | 1298.61
220 | 1298.2
230 | 1298
240 | 1297.57
250 | 1297.29
260 | 1297.02
270 | 1296.6
280 | 1296.35
#
#
#
#
#
#
#
#
#
#
#
#
#
#
#
#
#
#
#
#
#
#
#
#
#
#
#
#
#
#
#
#
#
#
#
#
#
#
#
#
#
#
#
#
#
#
#
#
#
#
#
#
#
#
#
#
#
#
#
#
#
#
#
#