## summary
SENSOR TYPE | Axial
SERIAL NUMBER: | A00177
FDV(HPK) | 100
FDV (Tsukuba) | 87.88932
Implant-open
Implant-short
Resistor-Break
Oxide-Punchthrough
Short
Open

## CV
%NEWTEST
SERIAL NUMBER: | A00177
TEST MADE BY: | Tsukuba
LOCATION NAME: | Tsukuba
TEST DATE: | Jul/7/2003
PASSED | YES
%Test_Rawdata
FILENAME: | CV_A00177.dat
#CV
TEMPERATURE(C): | 28.7
DEPLETION V | 87.88932
30 | 0.196359
150 | 1.029139
100 | 0.5982113
500 | 0.601852
2.042589 | 0.001970192
9.221554 | 0.04577224
19.723998 | 0.1216489
28.795554 | 0.1879671
38.5553 | 0.2569778
48.32581 | 0.325953
58.107052 | 0.394313
67.906556 | 0.4616954
77.662614 | 0.5217296
87.45011 | 0.5629672
97.230064 | 0.5815618
107.01338 | 0.5879651
116.76999 | 0.5908339
127.09423 | 0.5921167
136.34097 | 0.5931478
146.11371 | 0.5943281
155.84543 | 0.5947407
165.65858 | 0.5952915
175.46796 | 0.5961927
185.23235 | 0.5962756
194.99596 | 0.596847
204.82392 | 0.5980846
214.58217 | 0.5974191
224.36731 | 0.5968746
234.13414 | 0.5986123
243.97943 | 0.5987142
253.72205 | 0.5986771
263.49091 | 0.5990664
273.31166 | 0.5995675
283.04302 | 0.5994654
292.81686 | 0.5999391
302.62668 | 0.5999112
312.42861 | 0.5997997
322.2152 | 0.6001622
331.98853 | 0.6004413
341.785 | 0.6005715
351.572 | 0.6007578
361.38186 | 0.6007578
371.10586 | 0.6010372
380.97661 | 0.6009813
390.76917 | 0.6011864
400.54506 | 0.6011584
410.36642 | 0.6015781
420.1809 | 0.6015501
429.94634 | 0.6017275
439.73124 | 0.6017181
449.5548 | 0.6018115
459.38008 | 0.6018769
469.18972 | 0.6021197
479.01755 | 0.6022038
488.86099 | 0.602316
497.01009 | 0.602288
506.81334 | 0.6026995
516.82331 | 0.602475
526.37556 | 0.6026714
536.16648 | 0.6028118
545.97785 | 0.6029054
555.75917 | 0.6029616
565.52965 | 0.6029523
575.30787 | 0.6032239
585.12247 | 0.6030365
594.93213 | 0.6035051
604.71337 | 0.6032895
614.52073 | 0.6035239
624.3092 | 0.6032052
634.07301 | 0.6034207
643.85092 | 0.6035051
653.70593 | 0.6035989
663.43381 | 0.6035426
673.24026 | 0.6037302
683.05323 | 0.6033926
692.84493 | 0.6035332
702.61034 | 0.6036833
712.39585 | 0.6042278
722.2194 | 0.6036364
732.02452 | 0.6038053
741.80211 | 0.6039836
751.58011 | 0.6053566
761.33418 | 0.6057995
771.16988 | 0.6052435
780.97029 | 0.6034582
790.74798 | 0.6046789
800.58341 | 0.6048294
810.37802 | 0.6044157
820.15198 | 0.6054037
829.89054 | 0.6036739
839.79883 | 0.6043781
849.5637 | 0.6045003
859.39745 | 0.6047447
869.22557 | 0.6050176
879.03159 | 0.6049894
888.80529 | 0.6049235
898.61779 | 0.6050741
908.42311 | 0.6050835
918.24292 | 0.6051494
928.05605 | 0.6052435
937.8523 | 0.6052435
947.68767 | 0.6053754
957.486 | 0.6052435
967.33439 | 0.6052153
977.17987 | 0.6054131

## IV
%NEWTEST
SERIAL NUMBER: | A00177
TEST MADE BY: | Tsukuba
LOCATION NAME: | Tsukuba
TEST DATE: | Jul/7/2003
PASSED | YES
%Test_Rawdata
FILENAME: | IV_A00177.dat
#IV
TEMPERATURE(C): | 28.7
2.042589 | 18.2
9.221554 | 100.55
19.723998 | 97.9
28.795554 | 102.2
38.5553 | 105.4
48.32581 | 112.35
58.107052 | 118.4
67.906556 | 124.5
77.662614 | 128.05
87.45011 | 133.55
97.230064 | 138.6
107.01338 | 141.25
116.76999 | 143.3
127.09423 | 145.05
136.34097 | 141.35
146.11371 | 146.7
155.84543 | 147.15
165.65858 | 143.75
175.46796 | 143.2
185.23235 | 148.15
194.99596 | 143.85
204.82392 | 148.55
214.58217 | 144.25
224.36731 | 149.05
234.13414 | 144.75
243.97943 | 149.55
253.72205 | 145.25
263.49091 | 149.95
273.31166 | 145.55
283.04302 | 150.35
292.81686 | 146
302.62668 | 150.7
312.42861 | 146.4
322.2152 | 146.3
331.98853 | 146.5
341.785 | 146.75
351.572 | 151.75
361.38186 | 147.45
371.10586 | 147.3
380.97661 | 147.5
390.76917 | 147.6
400.54506 | 147.6
410.36642 | 147.8
420.1809 | 148.05
429.94634 | 148.1
439.73124 | 148.3
449.5548 | 148.5
459.38008 | 148.7
469.18972 | 148.65
479.01755 | 148.8
488.86099 | 149.1
497.01009 | 149
506.81334 | 149.15
516.82331 | 149.3
526.37556 | 149.5
536.16648 | 149.6
545.97785 | 149.6
555.75917 | 149.8
565.52965 | 149.9
575.30787 | 150.1
585.12247 | 150.15
594.93213 | 150.35
604.71337 | 150.35
614.52073 | 150.55
624.3092 | 150.65
634.07301 | 150.9
643.85092 | 151
653.70593 | 151.2
663.43381 | 151.2
673.24026 | 151.4
683.05323 | 151.5
692.84493 | 151.55
702.61034 | 151.65
712.39585 | 151.6
722.2194 | 152.05
732.02452 | 152.1
741.80211 | 152.25
751.58011 | 152.4
761.33418 | 152.5
771.16988 | 152.65
780.97029 | 152.75
790.74798 | 152.85
800.58341 | 153
810.37802 | 153.1
820.15198 | 153.2
829.89054 | 153.25
839.79883 | 153.4
849.5637 | 153.55
859.39745 | 153.65
869.22557 | 153.8
879.03159 | 153.85
888.80529 | 153.95
898.61779 | 154.2
908.42311 | 154.3
918.24292 | 154.4
928.05605 | 154.5
937.8523 | 154.55
947.68767 | 154.55
957.486 | 154.8
967.33439 | 154.85
977.17987 | 154.95
#
#
#
#
#
#
#
#
#

## HPK
%ITEM
SERIAL NUMBER | A00177
%TEST
TEST DATE | 2003-01-01
PROBLEM | NO
PASSED | YES
%DATA
TEMPERATURE(C) | 25
I_LEAK500V(microA) | 0.13897
I_LEAK700V(microA) | 0.14649
Vdep(V) | 100
%DEFECT
Implant-Break
Implant-open
Implant-short
Resistor-Break
Oxide-Punchthrough
Short
Open
#
#
#
#
#
#
#
#
%RAWDATA
#IV
0 | 9.307
10 | 60.85
20 | 71.31
30 | 78.87
40 | 84.36
50 | 88.47
60 | 91.74
70 | 94.56
80 | 96.9
90 | 98.98
100 | 100.81
110 | 102.52
120 | 104.14
130 | 105.75
140 | 107.22
150 | 108.65
160 | 109.99
170 | 111.23
180 | 112.5
190 | 113.68
200 | 114.85
210 | 115.98
220 | 117.05
230 | 118.16
240 | 119.13
250 | 120.11
260 | 121.12
270 | 122.04
280 | 122.96
290 | 123.81
300 | 124.69
310 | 125.59
320 | 126.39
330 | 127.2
340 | 128.03
350 | 128.85
360 | 129.69
370 | 130.4
380 | 131.12
390 | 131.9
400 | 132.61
410 | 133.26
420 | 133.95
430 | 134.62
440 | 135.37
450 | 135.98
460 | 136.64
470 | 137.19
480 | 137.81
490 | 138.39
500 | 138.97
510 | 139.58
520 | 140.14
530 | 140.64
540 | 141.12
550 | 141.74
560 | 142.07
570 | 142.66
580 | 142.98
590 | 143.42
600 | 143.84
610 | 144.11
620 | 144.54
630 | 144.76
640 | 145.09
650 | 145.38
660 | 145.55
670 | 145.9
680 | 146.01
690 | 146.3
700 | 146.49
710 | 146.64
720 | 146.88
730 | 146.99
740 | 147.27
750 | 147.32
760 | 147.56
770 | 147.73
780 | 147.78
790 | 148.11
800 | 148.08
810 | 148.39
820 | 148.51
830 | 148.63
840 | 148.93
850 | 148.92
860 | 149.21
870 | 149.35
880 | 149.47
890 | 149.65
900 | 149.77
910 | 150.01
920 | 150.03
930 | 150.23
940 | 150.48
950 | 150.62
960 | 150.88
970 | 150.91
980 | 151.16
990 | 151.29
1000 | 151.56
%RAWDATA
#CV
50 | 1719.3
60 | 1564.85
70 | 1448.65
80 | 1366.18
90 | 1321.05
100 | 1304.41
110 | 1299.13
120 | 1296.77
130 | 1295.3
140 | 1294.18
150 | 1293.33
160 | 1292.61
170 | 1291.9
180 | 1291.53
190 | 1290.97
200 | 1290.46
210 | 1290.09
220 | 1289.7
230 | 1289.35
240 | 1289.09
250 | 1288.78
260 | 1288.58
270 | 1288.3
280 | 1288.03
#
#
#
#
#
#
#
#
#
#
#
#
#
#
#
#
#
#
#
#
#
#
#
#
#
#
#
#
#
#
#
#
#
#
#
#
#
#
#
#
#
#
#
#
#
#
#
#
#
#
#
#
#
#
#
#
#
#
#
#
#
#
#
#