## summary
SENSOR TYPE | Axial
SERIAL NUMBER: | A00178
FDV(HPK) | 100
FDV (Tsukuba) | 88.45425
Implant-open
Implant-short
Resistor-Break
Oxide-Punchthrough
Short
Open

## CV
%NEWTEST
SERIAL NUMBER: | A00178
TEST MADE BY: | Tsukuba
LOCATION NAME: | Tsukuba
TEST DATE: | Jul/7/2003
PASSED | YES
%Test_Rawdata
FILENAME: | CV_A00178.dat
#CV
TEMPERATURE(C): | 28.7
DEPLETION V | 88.45425
30 | 0.1949762
150 | 1.023868
100 | 0.5988532
500 | 0.602613
2.043499 | 0.002060043
9.223853 | 0.04570396
19.712193 | 0.1208484
28.796218 | 0.1867845
38.578901 | 0.2555637
48.33977 | 0.3238381
58.120522 | 0.3915838
67.883936 | 0.4576378
77.623502 | 0.5200154
87.457422 | 0.5619885
97.235854 | 0.5812072
106.9992 | 0.5884523
116.78086 | 0.5909611
127.08871 | 0.5924176
136.35466 | 0.5939618
146.10595 | 0.5949151
155.88661 | 0.595117
165.68505 | 0.5961467
175.43393 | 0.5967087
185.36152 | 0.5970038
195.15752 | 0.5973268
204.86265 | 0.5974376
214.59014 | 0.59839
224.36036 | 0.5985104
234.16725 | 0.5986956
243.9546 | 0.5992705
253.72603 | 0.5994375
263.49397 | 0.5999484
273.30962 | 0.5999019
283.03903 | 0.6001529
292.80654 | 0.600646
302.63261 | 0.6003482
312.41083 | 0.6004506
322.19752 | 0.6011118
331.97095 | 0.6009068
341.7803 | 0.6013076
351.57548 | 0.6015781
361.37573 | 0.6013169
371.1822 | 0.602017
380.98315 | 0.6017835
390.74045 | 0.6019983
400.53944 | 0.6020356
410.36162 | 0.6022319
420.15944 | 0.6022693
429.95431 | 0.6025405
439.75577 | 0.6025311
449.58239 | 0.602765
459.35903 | 0.6028305
469.18297 | 0.6032239
479.0248 | 0.6030272
488.85057 | 0.6030178
496.97351 | 0.6032052
506.81242 | 0.6032145
516.5897 | 0.603327
526.37158 | 0.6036083
536.16658 | 0.6035426
545.9756 | 0.6035332
555.77223 | 0.603627
565.5321 | 0.6040024
575.33005 | 0.603749
585.13085 | 0.6042747
594.92764 | 0.6037021
604.70948 | 0.6039836
614.81862 | 0.6041808
624.26199 | 0.6044157
634.07506 | 0.6042653
643.82823 | 0.6044721
653.64901 | 0.6042841
663.4709 | 0.6046319
673.23822 | 0.6048858
683.0471 | 0.6051588
692.86169 | 0.6040775
702.627 | 0.60482
712.40342 | 0.6046131
722.19917 | 0.605027
732.02902 | 0.6047824
741.77851 | 0.605027
751.57725 | 0.6050176
761.38415 | 0.605253
771.18265 | 0.6052247
780.90867 | 0.6053001
790.77292 | 0.605479
800.57717 | 0.6052624
810.36984 | 0.605366
820.14136 | 0.6055356
829.95676 | 0.605611
839.80374 | 0.6058561
849.58547 | 0.6056675
859.39296 | 0.6055733
869.25041 | 0.6059033
879.02198 | 0.6059316
888.80263 | 0.6057995
898.59398 | 0.6065169
908.42975 | 0.6059882
918.24599 | 0.6058278
928.01978 | 0.6062053
937.86947 | 0.6060354
947.64782 | 0.605187
957.50593 | 0.6064697
967.29811 | 0.6062713
977.18539 | 0.605809

## IV
%NEWTEST
SERIAL NUMBER: | A00178
TEST MADE BY: | Tsukuba
LOCATION NAME: | Tsukuba
TEST DATE: | Jul/7/2003
PASSED | YES
%Test_Rawdata
FILENAME: | IV_A00178.dat
#IV
TEMPERATURE(C): | 28.7
2.043499 | 22.9
9.223853 | 106.1
19.712193 | 110.9
28.796218 | 116.1
38.578901 | 119.5
48.33977 | 126.35
58.120522 | 132.4
67.883936 | 138.1
77.623502 | 143
87.457422 | 146.7
97.235854 | 149.75
106.9992 | 152.05
116.78086 | 153.95
127.08871 | 155.45
136.35466 | 156.9
146.10595 | 158.25
155.88661 | 154.5
165.68505 | 160.25
175.43393 | 156.5
185.36152 | 162
195.15752 | 158.3
204.86265 | 163.3
214.59014 | 159.55
224.36036 | 164.55
234.16725 | 160.35
243.9546 | 160.75
253.72603 | 165.9
263.49397 | 161.75
273.30962 | 166.65
283.03903 | 162.5
292.80654 | 167.15
302.63261 | 163.1
312.41083 | 167.8
322.19752 | 163.65
331.97095 | 168.35
341.7803 | 164.2
351.57548 | 168.8
361.37573 | 164.7
371.1822 | 169.3
380.98315 | 165.1
390.74045 | 165.1
400.53944 | 170.15
410.36162 | 165.85
420.15944 | 165.75
429.95431 | 166
439.75577 | 166.2
449.58239 | 171.1
459.35903 | 166.95
469.18297 | 166.8
479.0248 | 171.75
488.85057 | 167.45
496.97351 | 172.15
506.81242 | 167.95
516.5897 | 167.6
526.37158 | 168.1
536.16658 | 168.2
545.9756 | 168.35
555.77223 | 168.6
565.5321 | 168.8
575.33005 | 169.1
585.13085 | 169.15
594.92764 | 169.4
604.70948 | 169.45
614.81862 | 169.7
624.26199 | 170.1
634.07506 | 170.15
643.82823 | 170.3
653.64901 | 170.5
663.4709 | 170.8
673.23822 | 170.8
683.0471 | 171
692.86169 | 171.2
702.627 | 176.05
712.40342 | 172.55
722.19917 | 171.8
732.02902 | 172
741.77851 | 172.05
751.57725 | 172.3
761.38415 | 172.45
771.18265 | 172.7
780.90867 | 172.7
790.77292 | 177.75
800.57717 | 173.45
810.36984 | 173.25
820.14136 | 178.25
829.95676 | 173.95
839.80374 | 173.75
849.58547 | 173.85
859.39296 | 174
869.25041 | 174.2
879.02198 | 174.35
888.80263 | 174.55
898.59398 | 174.8
908.42975 | 174.85
918.24599 | 174.95
928.01978 | 175.15
937.86947 | 175.4
947.64782 | 175.6
957.50593 | 175.6
967.29811 | 175.8
977.18539 | 175.95
#
#
#
#
#
#
#
#
#

## HPK
%ITEM
SERIAL NUMBER | A00178
%TEST
TEST DATE | 2003-01-01
PROBLEM | NO
PASSED | YES
%DATA
TEMPERATURE(C) | 25
I_LEAK500V(microA) | 0.15564
I_LEAK700V(microA) | 0.16249
Vdep(V) | 100
%DEFECT
Implant-Break
Implant-open
Implant-short
Resistor-Break
Oxide-Punchthrough
Short
Open
#
#
#
#
#
#
#
#
%RAWDATA
#IV
0 | 9.376
10 | 73.01
20 | 85.34
30 | 93.8
40 | 99.65
50 | 103.99
60 | 107.42
70 | 110.21
80 | 112.63
90 | 114.75
100 | 116.61
110 | 118.36
120 | 120.06
130 | 121.61
140 | 123.14
150 | 124.58
160 | 125.95
170 | 127.29
180 | 128.51
190 | 129.71
200 | 130.88
210 | 132.02
220 | 133.14
230 | 134.19
240 | 135.22
250 | 136.27
260 | 137.21
270 | 138.15
280 | 139.16
290 | 140.11
300 | 141.06
310 | 141.97
320 | 142.86
330 | 143.76
340 | 144.58
350 | 145.43
360 | 146.25
370 | 147.02
380 | 147.78
390 | 148.48
400 | 149.2
410 | 149.88
420 | 150.63
430 | 151.24
440 | 151.93
450 | 152.62
460 | 153.24
470 | 153.92
480 | 154.46
490 | 155.12
500 | 155.64
510 | 156.59
520 | 158.88
530 | 158.04
540 | 160.09
550 | 161.03
560 | 159.45
570 | 161.44
580 | 161.65
590 | 159.42
600 | 159.77
610 | 160.1
620 | 160.41
630 | 160.7
640 | 160.99
650 | 161.24
660 | 161.52
670 | 161.76
680 | 162.08
690 | 162.19
700 | 162.49
710 | 162.71
720 | 162.89
730 | 163.15
740 | 163.44
750 | 163.64
760 | 163.86
770 | 164.02
780 | 164.23
790 | 164.47
800 | 164.72
810 | 164.89
820 | 165.09
830 | 165.35
840 | 165.59
850 | 165.75
860 | 165.94
870 | 166.2
880 | 166.37
890 | 166.59
900 | 166.8
910 | 166.99
920 | 167.2
930 | 167.44
940 | 167.62
950 | 167.86
960 | 167.99
970 | 168.29
980 | 168.53
990 | 168.66
1000 | 168.88
%RAWDATA
#CV
50 | 1723.18
60 | 1568.37
70 | 1451.61
80 | 1367.35
90 | 1321.1
100 | 1304.07
110 | 1298.75
120 | 1296.27
130 | 1294.79
140 | 1293.68
150 | 1292.85
160 | 1292.1
170 | 1291.3
180 | 1290.86
190 | 1290.34
200 | 1289.98
210 | 1289.45
220 | 1289.11
230 | 1288.84
240 | 1288.56
250 | 1288.29
260 | 1289
270 | 1288.97
280 | 1288.05
#
#
#
#
#
#
#
#
#
#
#
#
#
#
#
#
#
#
#
#
#
#
#
#
#
#
#
#
#
#
#
#
#
#
#
#
#
#
#
#
#
#
#
#
#
#
#
#
#
#
#
#
#
#
#
#
#
#
#
#
#
#
#
#