## summary
SENSOR TYPE | Axial
SERIAL NUMBER: | A00180
FDV(HPK) | 100
FDV (Tsukuba) | 88.14825
Implant-open
Implant-short
Resistor-Break
Oxide-Punchthrough
Short
Open

## CV
%NEWTEST
SERIAL NUMBER: | A00180
TEST MADE BY: | Tsukuba
LOCATION NAME: | Tsukuba
TEST DATE: | Jul/7/2003
PASSED | YES
%Test_Rawdata
FILENAME: | CV_A00180.dat
#CV
TEMPERATURE(C): | 28.8
DEPLETION V | 88.14825
30 | 0.1959906
150 | 1.025397
100 | 0.5980021
500 | 0.6016169
2.041524 | 0.002057689
9.224525 | 0.04596439
19.711529 | 0.1215734
28.808963 | 0.1876448
38.554759 | 0.2563406
48.34169 | 0.3250541
58.117468 | 0.3932603
67.887316 | 0.4603931
77.686919 | 0.5200304
87.454521 | 0.5622751
97.215899 | 0.5804723
107.00379 | 0.5874515
116.77591 | 0.5903528
127.0926 | 0.5917342
136.36039 | 0.5928373
146.17247 | 0.5938336
155.88651 | 0.594319
165.66145 | 0.5953007
175.46193 | 0.5955488
185.25361 | 0.5961835
195.91169 | 0.5964322
204.79214 | 0.5972991
214.58728 | 0.5973083
224.37405 | 0.5976408
234.22734 | 0.5976963
243.9733 | 0.5983067
253.72767 | 0.5982604
263.51686 | 0.5989366
273.24381 | 0.5989459
283.04455 | 0.5990664
292.83873 | 0.5994468
302.64017 | 0.5997625
312.43587 | 0.5992426
322.21612 | 0.6008602
331.97207 | 0.5991592
341.78439 | 0.6007484
351.58355 | 0.6002459
361.49233 | 0.6010932
371.1449 | 0.6007857
380.98151 | 0.6010559
390.76723 | 0.6011677
400.56059 | 0.601
410.86991 | 0.6012143
420.19051 | 0.6017741
429.96933 | 0.6014848
439.75842 | 0.6016061
449.58351 | 0.6015781
459.39296 | 0.6020543
469.1841 | 0.602288
479.02521 | 0.6016341
488.89155 | 0.602073
497.0197 | 0.6021852
506.83358 | 0.6021291
516.56742 | 0.6024002
526.46201 | 0.6022693
536.15606 | 0.6025311
546.23578 | 0.602634
555.84325 | 0.6025498
565.5509 | 0.602765
575.84039 | 0.6027931
585.15497 | 0.6027744
594.93786 | 0.602971
604.72481 | 0.6031021
614.53402 | 0.6032708
624.19342 | 0.6029897
634.07771 | 0.6031208
643.86911 | 0.6033176
653.56123 | 0.6034863
663.46651 | 0.6034395
673.24905 | 0.6037114
683.06549 | 0.6035426
692.8482 | 0.603824
702.63834 | 0.6037302
712.39913 | 0.6038616
722.22287 | 0.6038522
732.01042 | 0.6039554
741.8064 | 0.6039179
751.57112 | 0.6038334
761.39631 | 0.6043875
771.16794 | 0.6041902
780.97662 | 0.604209
790.76127 | 0.6043875
800.54805 | 0.604162
810.37843 | 0.6043499
820.16721 | 0.6043687
829.95431 | 0.6045849
839.80946 | 0.6044909
849.48318 | 0.6048294
859.40645 | 0.6043969
869.88296 | 0.6046225
879.6714 | 0.6045849
888.79384 | 0.6048576
898.79938 | 0.6048764
908.44814 | 0.6048858
918.2467 | 0.6048294
927.94242 | 0.6051023
937.87683 | 0.6043405
947.69564 | 0.6060448
957.50552 | 0.6041151
967.35687 | 0.604209
977.16321 | 0.6053754

## IV
%NEWTEST
SERIAL NUMBER: | A00180
TEST MADE BY: | Tsukuba
LOCATION NAME: | Tsukuba
TEST DATE: | Jul/7/2003
PASSED | YES
%Test_Rawdata
FILENAME: | IV_A00180.dat
#IV
TEMPERATURE(C): | 28.8
2.041524 | 22.8
9.224525 | 103.75
19.711529 | 108.5
28.808963 | 113.3
38.554759 | 120.5
48.34169 | 122.95
58.117468 | 129.05
67.887316 | 134.75
77.686919 | 140
87.454521 | 144.3
97.215899 | 147.3
107.00379 | 149.7
116.77591 | 151.85
127.0926 | 153.45
136.36039 | 155.1
146.17247 | 156.55
155.88651 | 153.05
165.66145 | 158.6
175.46193 | 155
185.25361 | 160.35
195.91169 | 159.8
204.79214 | 160.55
214.58728 | 162.4
224.37405 | 158.95
234.22734 | 164.15
243.9733 | 160.2
253.72767 | 165.05
263.51686 | 160.85
273.24381 | 160.8
283.04455 | 161.2
292.83873 | 166.25
302.64017 | 162.1
312.43587 | 162.05
322.21612 | 167
331.97207 | 162.95
341.78439 | 167.65
351.58355 | 163.6
361.49233 | 163.45
371.1449 | 163.7
380.98151 | 164.05
390.76723 | 164.2
400.56059 | 169.25
410.86991 | 165.1
420.19051 | 164.95
429.96933 | 165.2
439.75842 | 169.65
449.58351 | 166.6
459.39296 | 165.9
469.1841 | 166
479.02521 | 166.2
488.89155 | 166.5
497.0197 | 166.45
506.83358 | 171.1
516.56742 | 168.7
526.46201 | 167.7
536.15606 | 167.65
546.23578 | 167.75
555.84325 | 168.1
565.5509 | 168.15
575.84039 | 168.4
585.15497 | 168.65
594.93786 | 168.9
604.72481 | 168.95
614.53402 | 169.2
624.19342 | 169.4
634.07771 | 169.7
643.86911 | 169.75
653.56123 | 169.95
663.46651 | 170.2
673.24905 | 170.4
683.06549 | 170.7
692.8482 | 170.65
702.63834 | 170.9
712.39913 | 171
722.22287 | 171.2
732.01042 | 171.6
741.8064 | 171.65
751.57112 | 171.65
761.39631 | 171.85
771.16794 | 172.2
780.97662 | 172.3
790.76127 | 172.5
800.54805 | 172.65
810.37843 | 172.8
820.16721 | 177.85
829.95431 | 173.55
839.80946 | 173.5
849.48318 | 173.3
859.40645 | 173.45
869.88296 | 173.8
879.6714 | 174
888.79384 | 174.35
898.79938 | 174.5
908.44814 | 174.6
918.2467 | 174.65
927.94242 | 174.85
937.87683 | 174.9
947.69564 | 175.05
957.50552 | 175.25
967.35687 | 180.05
977.16321 | 176.2
#
#
#
#
#
#
#
#
#

## HPK
%ITEM
SERIAL NUMBER | A00180
%TEST
TEST DATE | 2003-01-01
PROBLEM | NO
PASSED | YES
%DATA
TEMPERATURE(C) | 25
I_LEAK500V(microA) | 0.15708
I_LEAK700V(microA) | 0.16176
Vdep(V) | 100
%DEFECT
Implant-Break
Implant-open
Implant-short
Resistor-Break
Oxide-Punchthrough
Short
Open
#
#
#
#
#
#
#
#
%RAWDATA
#IV
0 | 9.216
10 | 70.93
20 | 82.71
30 | 90.89
40 | 96.8
50 | 101.17
60 | 104.61
70 | 107.5
80 | 109.99
90 | 112.14
100 | 114.11
110 | 115.98
120 | 117.66
130 | 119.24
140 | 120.8
150 | 122.26
160 | 123.66
170 | 124.98
180 | 126.27
190 | 127.48
200 | 128.72
210 | 129.77
220 | 130.9
230 | 131.92
240 | 132.95
250 | 133.98
260 | 135.02
270 | 135.92
280 | 136.9
290 | 137.86
300 | 138.81
310 | 139.75
320 | 140.7
330 | 141.59
340 | 142.52
350 | 143.38
360 | 144.22
370 | 145.11
380 | 145.84
390 | 146.67
400 | 147.41
410 | 148.18
420 | 148.91
430 | 149.59
440 | 150.31
450 | 151
460 | 152.17
470 | 154.49
480 | 150.3
490 | 155.96
500 | 157.08
510 | 153.09
520 | 157.81
530 | 158.08
540 | 156.09
550 | 156.63
560 | 157.1
570 | 157.55
580 | 158
590 | 158.38
600 | 158.81
610 | 159.18
620 | 159.49
630 | 159.84
640 | 160.14
650 | 160.47
660 | 160.74
670 | 161.04
680 | 161.28
690 | 161.54
700 | 161.76
710 | 162.03
720 | 162.24
730 | 162.47
740 | 162.64
750 | 162.92
760 | 163.14
770 | 163.34
780 | 163.52
790 | 163.76
800 | 164.02
810 | 164.23
820 | 164.4
830 | 164.6
840 | 164.77
850 | 165.02
860 | 165.25
870 | 165.47
880 | 165.69
890 | 165.86
900 | 166.11
910 | 166.36
920 | 166.47
930 | 166.75
940 | 166.91
950 | 167.15
960 | 167.27
970 | 167.52
980 | 167.76
990 | 167.93
1000 | 168.17
%RAWDATA
#CV
50 | 1720.9
60 | 1566.17
70 | 1449.72
80 | 1366.56
90 | 1321.49
100 | 1305.11
110 | 1299.67
120 | 1297.21
130 | 1295.7
140 | 1294.52
150 | 1293.67
160 | 1292.93
170 | 1292.24
180 | 1291.71
190 | 1291.32
200 | 1290.75
210 | 1290.35
220 | 1290.03
230 | 1289.67
240 | 1289.44
250 | 1289.03
260 | 1288.8
270 | 1288.55
280 | 1288.38
#
#
#
#
#
#
#
#
#
#
#
#
#
#
#
#
#
#
#
#
#
#
#
#
#
#
#
#
#
#
#
#
#
#
#
#
#
#
#
#
#
#
#
#
#
#
#
#
#
#
#
#
#
#
#
#
#
#
#
#
#
#
#
#