## summary
SENSOR TYPE | Axial
SERIAL NUMBER: | A00184
FDV(HPK) | 100
FDV (Tsukuba) | 92.64345
Implant-open
Implant-short
Resistor-Break
Oxide-Punchthrough
Short
Open

## CV
%NEWTEST
SERIAL NUMBER: | A00184
TEST MADE BY: | Tsukuba
LOCATION NAME: | Tsukuba
TEST DATE: | Jul/7/2003
PASSED | YES
%Test_Rawdata
FILENAME: | CV_A00184.dat
#CV
TEMPERATURE(C): | 28.7
DEPLETION V | 92.64345
30 | 0.1832955
150 | 0.9673843
100 | 0.5926859
500 | 0.5966828
2.039222 | 0.002012812
9.223942 | 0.04312382
19.718861 | 0.1138826
28.794083 | 0.1758195
38.564818 | 0.2400286
48.312534 | 0.3043693
58.128191 | 0.3685727
67.890206 | 0.4317965
77.667056 | 0.4919896
87.421342 | 0.5408404
97.259832 | 0.5691509
107.01199 | 0.58049
116.8115 | 0.5844285
127.10772 | 0.5862197
136.36407 | 0.5876767
146.11576 | 0.588895
155.8862 | 0.5893652
165.6033 | 0.5902712
175.46612 | 0.5907068
185.36837 | 0.5901986
195.03183 | 0.5908339
204.82535 | 0.5915522
214.58156 | 0.5911247
224.37405 | 0.5912974
234.1554 | 0.5915613
243.96492 | 0.5919072
253.7337 | 0.5927916
263.54302 | 0.5935226
273.23073 | 0.5944015
283.0331 | 0.5942823
292.77742 | 0.5943556
302.65039 | 0.5949977
312.40368 | 0.5949977
322.2104 | 0.5956499
331.96574 | 0.5949334
341.77478 | 0.5954293
351.58907 | 0.5957143
361.39034 | 0.5955304
371.19589 | 0.5955948
380.98907 | 0.5964598
390.76559 | 0.5963861
400.54925 | 0.5963401
410.37214 | 0.5962664
422.13549 | 0.5964414
429.97976 | 0.5969484
439.75556 | 0.5968931
449.56798 | 0.5973268
459.40052 | 0.5973545
469.18808 | 0.5975207
479.01234 | 0.5976778
488.87622 | 0.5973637
497.0383 | 0.5974838
506.79413 | 0.5973268
516.6269 | 0.59753
526.42696 | 0.5979459
536.15514 | 0.5975854
545.97294 | 0.5977887
555.77877 | 0.5979367
565.56735 | 0.5978257
575.3509 | 0.5980014
585.16743 | 0.5981494
594.94123 | 0.5983067
604.71214 | 0.5983623
614.53606 | 0.5983437
624.32116 | 0.5982789
634.06811 | 0.5986956
643.87258 | 0.5986864
654.3111 | 0.5987327
663.49757 | 0.5991963
673.23178 | 0.5983437
683.06713 | 0.5974561
692.85351 | 0.5980846
702.63517 | 0.5990571
712.42232 | 0.5990571
722.23207 | 0.599187
732.04302 | 0.5991035
741.82745 | 0.5992148
751.56335 | 0.5992334
761.39887 | 0.5996975
771.19645 | 0.5992426
780.9567 | 0.5996046
790.80204 | 0.599187
800.6063 | 0.5996511
810.49451 | 0.5997254
820.16506 | 0.5997161
830.93799 | 0.599354
839.81171 | 0.6003203
849.57362 | 0.6002924
859.42034 | 0.5995675
869.22649 | 0.5999205
879.03823 | 0.6003482
888.93507 | 0.6000134
898.59449 | 0.6001994
908.45622 | 0.6002645
918.25069 | 0.6005622
928.05289 | 0.6002366
937.89154 | 0.6000785
947.70208 | 0.6000785
957.50184 | 0.6004506
967.33664 | 0.6005809
977.18253 | 0.6004878

## IV
%NEWTEST
SERIAL NUMBER: | A00184
TEST MADE BY: | Tsukuba
LOCATION NAME: | Tsukuba
TEST DATE: | Jul/7/2003
PASSED | YES
%Test_Rawdata
FILENAME: | IV_A00184.dat
#IV
TEMPERATURE(C): | 28.7
2.039222 | 22.5
9.223942 | 103
19.718861 | 109.75
28.794083 | 114.8
38.564818 | 121.75
48.312534 | 127.4
58.128191 | 129.8
67.890206 | 135.25
77.667056 | 140.2
87.421342 | 144.2
97.259832 | 147.2
107.01199 | 149.8
116.8115 | 152.1
127.10772 | 154.3
136.36407 | 155.95
146.11576 | 152.4
155.8862 | 158.15
165.6033 | 154.2
175.46612 | 159.45
185.36837 | 155.4
195.03183 | 160.45
204.82535 | 156.25
214.58156 | 161.35
224.37405 | 157.2
234.1554 | 162.15
243.96492 | 157.9
253.7337 | 162.75
263.54302 | 158.45
273.23073 | 163.35
283.0331 | 159.15
292.77742 | 159.1
302.65039 | 164.2
312.40368 | 160.05
322.2104 | 164.7
331.96574 | 160.6
341.77478 | 165.2
351.58907 | 161.2
361.39034 | 161
371.19589 | 161.3
380.98907 | 161.6
390.76559 | 161.9
400.54925 | 162.05
410.37214 | 167.05
422.13549 | 162.95
429.97976 | 163
439.75556 | 163.15
449.56798 | 167.9
459.40052 | 163.9
469.18808 | 163.6
479.01234 | 163.85
488.87622 | 164.2
497.0383 | 163.95
506.79413 | 164.4
516.6269 | 164.65
526.42696 | 164.9
536.15514 | 165.2
545.97294 | 165.25
555.77877 | 165.35
565.56735 | 165.65
575.3509 | 165.8
585.16743 | 166.05
594.94123 | 166.15
604.71214 | 166.45
614.53606 | 166.65
624.32116 | 166.9
634.06811 | 171.85
643.87258 | 167.7
654.3111 | 167.6
663.49757 | 167.6
673.23178 | 167.55
683.06713 | 167.95
692.85351 | 168.05
702.63517 | 168.25
712.42232 | 168.35
722.23207 | 168.65
732.04302 | 168.9
741.82745 | 169.1
751.56335 | 169.15
761.39887 | 169.4
771.19645 | 169.55
780.9567 | 169.8
790.80204 | 169.85
800.6063 | 170
810.49451 | 174.95
820.16506 | 170.95
830.93799 | 175.25
839.81171 | 171.3
849.57362 | 171.05
859.42034 | 171.05
869.22649 | 171.2
879.03823 | 171.35
888.93507 | 171.5
898.59449 | 175.8
908.45622 | 173.8
918.25069 | 172.45
928.05289 | 172.25
937.89154 | 176.8
947.70208 | 174
957.50184 | 172.95
967.33664 | 177.4
977.18253 | 174.15
#
#
#
#
#
#
#
#
#

## HPK
%ITEM
SERIAL NUMBER | A00184
%TEST
TEST DATE | 2003-01-01
PROBLEM | NO
PASSED | YES
%DATA
TEMPERATURE(C) | 25
I_LEAK500V(microA) | 0.15364
I_LEAK700V(microA) | 0.1595
Vdep(V) | 100
%DEFECT
Implant-Break
Implant-open
Implant-short
Resistor-Break
Oxide-Punchthrough
Short
Open
#
#
#
#
#
#
#
#
%RAWDATA
#IV
0 | 9.33
10 | 72.28
20 | 84.91
30 | 93.42
40 | 99.18
50 | 103.39
60 | 106.76
70 | 109.57
80 | 111.95
90 | 114.06
100 | 115.89
110 | 117.54
120 | 119.13
130 | 120.64
140 | 122.02
150 | 123.42
160 | 124.72
170 | 125.92
180 | 127.17
190 | 128.28
200 | 129.43
210 | 130.49
220 | 131.59
230 | 131.28
240 | 135.59
250 | 136.31
260 | 138.1
270 | 139.01
280 | 139.68
290 | 140.87
300 | 137.07
310 | 139.74
320 | 140.64
330 | 141.51
340 | 142.33
350 | 143.19
360 | 143.95
370 | 144.78
380 | 145.51
390 | 146.27
400 | 147.06
410 | 147.77
420 | 148.51
430 | 149.23
440 | 149.93
450 | 150.64
460 | 151.3
470 | 151.98
480 | 152.54
490 | 153.09
500 | 153.64
510 | 154.06
520 | 154.56
530 | 154.96
540 | 155.37
550 | 155.7
560 | 156.05
570 | 156.37
580 | 156.65
590 | 156.93
600 | 157.19
610 | 157.5
620 | 157.74
630 | 157.95
640 | 158.22
650 | 158.41
660 | 158.65
670 | 158.83
680 | 159.12
690 | 159.31
700 | 159.5
710 | 159.76
720 | 159.92
730 | 160.15
740 | 160.39
750 | 160.64
760 | 160.84
770 | 161.01
780 | 161.23
790 | 161.45
800 | 161.69
810 | 161.83
820 | 162.06
830 | 162.27
840 | 162.5
850 | 162.64
860 | 162.86
870 | 163.13
880 | 163.32
890 | 163.54
900 | 163.71
910 | 163.92
920 | 164.12
930 | 164.31
940 | 164.54
950 | 164.75
960 | 164.95
970 | 165.16
980 | 165.32
990 | 165.62
1000 | 165.79
%RAWDATA
#CV
50 | 1777.67
60 | 1617.65
70 | 1495.85
80 | 1403.43
90 | 1343.38
100 | 1315.46
110 | 1306.44
120 | 1303.2
130 | 1301.33
140 | 1300.16
150 | 1299.11
160 | 1298.28
170 | 1297.78
180 | 1297.06
190 | 1296.53
200 | 1296.08
210 | 1295.62
220 | 1295.25
230 | 1294.93
240 | 1294.62
250 | 1294.35
260 | 1294.16
270 | 1293.85
280 | 1293.47
#
#
#
#
#
#
#
#
#
#
#
#
#
#
#
#
#
#
#
#
#
#
#
#
#
#
#
#
#
#
#
#
#
#
#
#
#
#
#
#
#
#
#
#
#
#
#
#
#
#
#
#
#
#
#
#
#
#
#
#
#
#
#
#