## summary
SENSOR TYPE | Axial
SERIAL NUMBER: | A00186
FDV(HPK) | 110
FDV (Tsukuba) | 95.9624
Implant-open
Implant-short
Resistor-Break
Oxide-Punchthrough
Short
Open

## CV
%NEWTEST
SERIAL NUMBER: | A00186
TEST MADE BY: | Tsukuba
LOCATION NAME: | Tsukuba
TEST DATE: | Jul/7/2003
PASSED | YES
%Test_Rawdata
FILENAME: | CV_A00186.dat
#CV
TEMPERATURE(C): | 28.7
DEPLETION V | 95.9624
30 | 0.1777598
150 | 0.9401356
100 | 0.5968656
500 | 0.6006257
2.041839 | 0.002012993
9.225567 | 0.04196147
19.684732 | 0.1104034
28.81702 | 0.1704884
38.550664 | 0.2329364
48.227372 | 0.2947084
58.134543 | 0.3575659
67.875399 | 0.4189803
77.658008 | 0.4784578
87.46841 | 0.5300275
97.245014 | 0.5657569
106.95599 | 0.5820677
116.7657 | 0.5868396
127.08647 | 0.5893019
136.35814 | 0.591252
146.10758 | 0.5920347
155.85401 | 0.5928373
165.66768 | 0.5937696
175.45774 | 0.5941083
185.22908 | 0.594484
195.0258 | 0.5951446
204.80614 | 0.5969392
214.57532 | 0.5954569
224.35647 | 0.5967271
234.15376 | 0.5969392
243.97085 | 0.596847
253.65542 | 0.5977148
263.49111 | 0.5974468
273.16675 | 0.5978904
283.03494 | 0.5982327
292.82146 | 0.5984085
302.62259 | 0.5984734
312.36137 | 0.5984548
322.1967 | 0.598983
331.98015 | 0.5987605
341.79031 | 0.5993911
351.57813 | 0.5995768
361.36336 | 0.5997718
371.17361 | 0.5995118
380.97702 | 0.5998276
390.74658 | 0.6004319
400.54506 | 0.5999855
410.30817 | 0.6001901
420.16823 | 0.6002459
429.9584 | 0.6004413
439.68301 | 0.6007857
449.54897 | 0.6008882
459.36618 | 0.6008323
469.1797 | 0.6009534
478.98832 | 0.6009441
488.84423 | 0.6011211
496.9826 | 0.6010372
506.78504 | 0.6016435
516.60462 | 0.6014475
526.3913 | 0.6016808
536.06736 | 0.6014102
545.95761 | 0.6016155
555.76702 | 0.6014755
565.51943 | 0.6018769
575.31891 | 0.6019049
585.13984 | 0.6019049
594.92539 | 0.6020917
604.70499 | 0.6022225
614.44296 | 0.6022693
624.30603 | 0.6022132
634.08732 | 0.6022599
643.84642 | 0.6023347
653.55725 | 0.6026527
663.44781 | 0.6024189
673.24139 | 0.6025872
683.06345 | 0.6024002
692.84452 | 0.6027837
702.58663 | 0.6026247
712.39994 | 0.6029429
722.16953 | 0.6028774
732.04843 | 0.6030927
741.80048 | 0.6030178
751.57786 | 0.6031958
761.28278 | 0.6031677
771.18796 | 0.6032239
780.98766 | 0.6032895
790.79039 | 0.6031864
800.54621 | 0.6032426
810.35615 | 0.6033457
820.15648 | 0.6035895
829.98272 | 0.6035426
839.79781 | 0.6033364
849.58016 | 0.6036927
859.38907 | 0.6035332
869.22537 | 0.603871
879.01933 | 0.6037584
888.82296 | 0.6036739
898.59071 | 0.603824
908.45162 | 0.6040118
918.20531 | 0.6042559
928.04216 | 0.6043311
937.85568 | 0.6040869
947.68553 | 0.6040775
957.4954 | 0.6044721
967.3302 | 0.6043781
977.0878 | 0.6041526

## IV
%NEWTEST
SERIAL NUMBER: | A00186
TEST MADE BY: | Tsukuba
LOCATION NAME: | Tsukuba
TEST DATE: | Jul/7/2003
PASSED | YES
%Test_Rawdata
FILENAME: | IV_A00186.dat
#IV
TEMPERATURE(C): | 28.7
2.041839 | 22.6
9.225567 | 105.8
19.684732 | 110.4
28.81702 | 115.2
38.550664 | 122.05
48.227372 | 123.3
58.134543 | 128.65
67.875399 | 133.2
77.658008 | 137.3
87.46841 | 140.4
97.245014 | 142.85
106.95599 | 145.1
116.7657 | 147.2
127.08647 | 149.1
136.35814 | 150.7
146.10758 | 152.2
155.85401 | 153.65
165.66768 | 149.95
175.45774 | 155.85
185.22908 | 157.05
195.0258 | 153.4
204.80614 | 158.8
214.57532 | 154.9
224.35647 | 160.05
234.15376 | 155.95
243.97085 | 160.85
253.65542 | 156.8
263.49111 | 161.4
273.16675 | 157.4
283.03494 | 157.2
292.82146 | 162.35
302.62259 | 158.2
312.36137 | 158.15
322.1967 | 163.2
331.98015 | 159
341.79031 | 163.75
351.57813 | 159.45
361.36336 | 164.25
371.17361 | 160.05
380.97702 | 164.7
390.74658 | 160.5
400.54506 | 160.3
410.30817 | 160.6
420.16823 | 160.9
429.9584 | 161.2
439.68301 | 161.2
449.54897 | 161.5
459.36618 | 161.75
469.1797 | 162
478.98832 | 162.05
488.84423 | 162.3
496.9826 | 162.3
506.78504 | 162.55
516.60462 | 162.9
526.3913 | 162.95
536.06736 | 163.25
545.95761 | 163.45
555.76702 | 163.7
565.51943 | 163.75
575.31891 | 164
585.13984 | 164.2
594.92539 | 164.4
604.70499 | 164.55
614.44296 | 164.75
624.30603 | 164.95
634.08732 | 165.1
643.84642 | 165.4
653.55725 | 165.5
663.44781 | 165.7
673.24139 | 165.85
683.06345 | 166.05
692.84452 | 166.25
702.58663 | 166.3
712.39994 | 166.5
722.16953 | 171.55
732.04843 | 167.35
741.80048 | 167.05
751.57786 | 167.3
761.28278 | 167.35
771.18796 | 167.45
780.98766 | 167.75
790.79039 | 167.8
800.54621 | 168.1
810.35615 | 168.15
820.15648 | 168.4
829.98272 | 168.5
839.79781 | 168.9
849.58016 | 168.9
859.38907 | 169.05
869.22537 | 169.15
879.01933 | 169.35
888.82296 | 169.45
898.59071 | 169.7
908.45162 | 169.75
918.20531 | 170
928.04216 | 174.95
937.85568 | 170.65
947.68553 | 170.4
957.4954 | 170.7
967.3302 | 170.75
977.0878 | 170.75
#
#
#
#
#
#
#
#
#

## HPK
%ITEM
SERIAL NUMBER | A00186
%TEST
TEST DATE | 2003-01-01
PROBLEM | NO
PASSED | YES
%DATA
TEMPERATURE(C) | 25
I_LEAK500V(microA) | 0.15272
I_LEAK700V(microA) | 0.1584
Vdep(V) | 110
%DEFECT
Implant-Break
Implant-open
Implant-short
Resistor-Break
Oxide-Punchthrough
Short
Open
#
#
#
#
#
#
#
#
%RAWDATA
#IV
0 | 9.668
10 | 72.43
20 | 85.19
30 | 93.81
40 | 99.57
50 | 103.76
60 | 107.02
70 | 109.73
80 | 112.09
90 | 114.18
100 | 116.07
110 | 117.73
120 | 119.34
130 | 120.74
140 | 122.11
150 | 123.44
160 | 124.57
170 | 125.72
180 | 126.88
190 | 127.96
200 | 129.03
210 | 130.05
220 | 131.09
230 | 132.1
240 | 133.09
250 | 134.05
260 | 135
270 | 135.94
280 | 136.84
290 | 137.79
300 | 138.64
310 | 139.55
320 | 140.4
330 | 141.25
340 | 142.13
350 | 142.9
360 | 143.7
370 | 144.5
380 | 145.28
390 | 146.01
400 | 146.73
410 | 147.47
420 | 148.11
430 | 148.82
440 | 149.44
450 | 150.05
460 | 150.68
470 | 151.2
480 | 151.78
490 | 152.23
500 | 152.72
510 | 153.14
520 | 153.54
530 | 153.98
540 | 154.29
550 | 154.64
560 | 155
570 | 155.3
580 | 155.55
590 | 155.85
600 | 156.15
610 | 156.35
620 | 156.57
630 | 156.83
640 | 157.04
650 | 157.31
660 | 157.53
670 | 157.78
680 | 157.98
690 | 158.18
700 | 158.4
710 | 158.6
720 | 158.86
730 | 159.02
740 | 159.24
750 | 159.4
760 | 159.66
770 | 159.87
780 | 160.04
790 | 160.29
800 | 160.4
810 | 160.61
820 | 160.85
830 | 161.07
840 | 161.26
850 | 161.46
860 | 161.72
870 | 161.84
880 | 162.1
890 | 162.27
900 | 162.37
910 | 162.72
920 | 162.89
930 | 163.12
940 | 163.28
950 | 163.51
960 | 163.71
970 | 163.87
980 | 164.15
990 | 164.3
1000 | 164.56
%RAWDATA
#CV
50 | 1802.07
60 | 1640
70 | 1516.15
80 | 1420.51
90 | 1353.68
100 | 1318.17
110 | 1304.53
120 | 1299.67
130 | 1297.46
140 | 1296.03
150 | 1294.98
160 | 1294.03
170 | 1293.41
180 | 1292.86
190 | 1292.35
200 | 1291.81
210 | 1291.57
220 | 1291.1
230 | 1290.72
240 | 1290.38
250 | 1290.08
260 | 1289.76
270 | 1289.4
280 | 1289.24
#
#
#
#
#
#
#
#
#
#
#
#
#
#
#
#
#
#
#
#
#
#
#
#
#
#
#
#
#
#
#
#
#
#
#
#
#
#
#
#
#
#
#
#
#
#
#
#
#
#
#
#
#
#
#
#
#
#
#
#
#
#
#
#