## summary
SENSOR TYPE | Axial
SERIAL NUMBER: | A00192
FDV(HPK) | 100
FDV (Tsukuba) | 87.69528
Implant-Break
Implant-open
Implant-short
Resistor-Break
Oxide-Punchthrough
Short
Open

## CV
%NEWTEST
SERIAL NUMBER: | A00192
TEST MADE BY: | Tsukuba
LOCATION NAME: | Tsukuba
TEST DATE: | Jul/7/2003
PASSED | YES
%Test_Rawdata
FILENAME: | CV_A00192.dat
#CV
TEMPERATURE(C): | 28.8
DEPLETION V | 87.69528
30 | 0.1963158
150 | 1.02676
100 | 0.595701
500 | 0.5993635
2.042661 | 0.002107041
9.222457 | 0.04620161
19.727368 | 0.1220257
28.787966 | 0.1879149
38.558803 | 0.2564938
48.319693 | 0.3256628
58.100404 | 0.3934231
67.841872 | 0.4604181
77.676911 | 0.5210895
87.427939 | 0.5610207
97.240705 | 0.5791831
107.01603 | 0.5856815
116.76277 | 0.5880283
127.09137 | 0.5895915
136.36631 | 0.5908158
146.11555 | 0.5915704
155.89223 | 0.5922534
165.69568 | 0.5927095
175.45294 | 0.5937055
185.25177 | 0.5937238
195.03857 | 0.5943281
204.82351 | 0.5944015
214.5883 | 0.5953007
224.37078 | 0.5956775
234.17154 | 0.5955672
243.96083 | 0.5957327
253.69875 | 0.5963769
263.49438 | 0.5964967
273.32484 | 0.5967271
283.05794 | 0.59693
292.82913 | 0.5969761
302.65407 | 0.5976501
312.42003 | 0.5973268
322.19814 | 0.5978812
331.94387 | 0.5979182
341.79502 | 0.5981586
351.58416 | 0.5982234
361.3648 | 0.5980754
371.18485 | 0.5982142
380.99051 | 0.5982327
390.76426 | 0.5988439
400.49284 | 0.5988903
410.35559 | 0.5986586
420.16976 | 0.5997904
429.90939 | 0.5990293
439.762 | 0.5993818
449.54938 | 0.5992241
459.36537 | 0.5997718
469.1793 | 0.6000413
479.01561 | 0.5999948
488.86906 | 0.6005622
497.02011 | 0.5999577
506.81723 | 0.6001994
516.56967 | 0.6000878
526.39436 | 0.6000506
536.18232 | 0.6002738
545.985 | 0.6003017
555.78184 | 0.600404
565.50645 | 0.6003761
575.33741 | 0.6007298
585.03837 | 0.6007484
594.93397 | 0.6005343
604.7055 | 0.6009161
614.51276 | 0.6007857
624.31523 | 0.6009906
634.09151 | 0.6009813
643.85398 | 0.6011957
653.67374 | 0.6012516
663.46692 | 0.6009813
673.23924 | 0.6010652
683.03913 | 0.6016901
692.87211 | 0.6012237
702.62832 | 0.6015128
712.41088 | 0.6015688
722.2147 | 0.6015875
732.04199 | 0.6017648
741.8111 | 0.6015688
751.43102 | 0.6017928
761.3958 | 0.6016248
771.20013 | 0.6018022
780.99563 | 0.6019422
790.786 | 0.6020356
800.58474 | 0.6018395
810.39938 | 0.602101
820.18438 | 0.6021384
830.00653 | 0.6023628
839.79106 | 0.6022319
849.59518 | 0.6022132
859.40113 | 0.6024282
869.23794 | 0.602288
879.01708 | 0.6024282
888.82102 | 0.6024937
898.64048 | 0.6024563
908.45989 | 0.6028118
918.18304 | 0.602503
928.04471 | 0.6026527
937.87683 | 0.6027744
947.70167 | 0.602971
957.49489 | 0.6030553
967.33429 | 0.6028399
977.20031 | 0.6028774

## IV
%NEWTEST
SERIAL NUMBER: | A00192
TEST MADE BY: | Tsukuba
LOCATION NAME: | Tsukuba
TEST DATE: | Jul/7/2003
PASSED | YES
%Test_Rawdata
FILENAME: | IV_A00192.dat
#IV
TEMPERATURE(C): | 28.8
2.042661 | 31.7
9.222457 | 118.7
19.727368 | 140.35
28.787966 | 151.85
38.558803 | 157.5
48.319693 | 166
58.100404 | 173
67.841872 | 176.45
77.676911 | 182.65
87.427939 | 187.65
97.240705 | 192.7
107.01603 | 196.5
116.76277 | 199.6
127.09137 | 201.95
136.36631 | 203.6
146.11555 | 200.1
155.89223 | 205.95
165.69568 | 202.1
175.45294 | 207.35
185.25177 | 203.25
195.03857 | 208.55
204.82351 | 204.5
214.5883 | 209.55
224.37078 | 205.6
234.17154 | 210.65
243.96083 | 206.65
253.69875 | 211.55
263.49438 | 207.6
273.32484 | 212.8
283.05794 | 208.75
292.82913 | 213.85
302.65407 | 209.9
312.42003 | 214.9
322.19814 | 210.95
331.94387 | 216.05
341.79502 | 212.05
351.58416 | 217.05
361.3648 | 213.3
371.18485 | 218.25
380.99051 | 214.25
390.76426 | 219.25
400.49284 | 215.3
410.35559 | 220.2
420.16976 | 216.2
429.90939 | 221.15
439.762 | 217.2
449.54938 | 222.15
459.36537 | 218.2
469.1793 | 223.15
479.01561 | 219.1
488.86906 | 224.05
497.02011 | 219.8
506.81723 | 225.05
516.56967 | 220.9
526.39436 | 225.95
536.18232 | 221.95
545.985 | 221.9
555.78184 | 224.75
565.50645 | 223.2
575.33741 | 228.15
585.03837 | 224.15
594.93397 | 224.05
604.7055 | 229.45
614.51276 | 225.35
624.31523 | 225.4
634.09151 | 225.75
643.85398 | 226.05
653.67374 | 231.45
663.46692 | 227.35
673.23924 | 227.35
683.03913 | 227.8
692.87211 | 233.05
702.62832 | 228.85
712.41088 | 228.9
722.2147 | 229.15
732.04199 | 229.6
741.8111 | 230
751.43102 | 230.4
761.3958 | 230.65
771.20013 | 231.05
780.99563 | 231.3
790.786 | 231.75
800.58474 | 232.1
810.39938 | 237.25
820.18438 | 233.05
830.00653 | 233.2
839.79106 | 233.4
849.59518 | 233.8
859.40113 | 239.05
869.23794 | 234.75
879.01708 | 234.8
888.82102 | 235.05
898.64048 | 235.4
908.45989 | 235.75
918.18304 | 236.1
928.04471 | 236.35
937.87683 | 236.55
947.70167 | 237
957.49489 | 237.3
967.33429 | 242.45
977.20031 | 238.35
#
#
#
#
#
#
#
#
#

## HPK
%ITEM
SERIAL NUMBER | A00192
%TEST
TEST DATE | 2003-01-01
PROBLEM | NO
PASSED | YES
%DATA
TEMPERATURE(C) | 25
I_LEAK500V(microA) | 0.2041
I_LEAK700V(microA) | 0.2126
Vdep(V) | 100
%DEFECT
Implant-Break
Implant-open
Implant-short
Resistor-Break
Oxide-Punchthrough
Short
Open
#
#
#
#
#
#
#
#
%RAWDATA
#IV
0 | 9.107
10 | 96.18
20 | 114.32
30 | 126.12
40 | 134.41
50 | 140.64
60 | 145.46
70 | 149.32
80 | 152.49
90 | 155.03
100 | 157.16
110 | 159.07
120 | 160.88
130 | 162.57
140 | 164.18
150 | 165.68
160 | 167.17
170 | 168.56
180 | 169.94
190 | 171.37
200 | 172.68
210 | 173.97
220 | 175.22
230 | 176.53
240 | 177.73
250 | 178.98
260 | 180.2
270 | 181.3
280 | 182.5
290 | 183.61
300 | 184.8
310 | 186
320 | 187
330 | 188.1
340 | 189.1
350 | 190.1
360 | 191.1
370 | 192.1
380 | 193
390 | 194
400 | 195
410 | 195.9
420 | 196.8
430 | 197.7
440 | 198.6
450 | 199.9
460 | 202.4
470 | 199.2
480 | 204.1
490 | 205.3
500 | 204.1
510 | 206.2
520 | 206.7
530 | 204.6
540 | 205.2
550 | 205.8
560 | 206.4
570 | 206.9
580 | 207.4
590 | 207.9
600 | 208.4
610 | 208.9
620 | 209.3
630 | 209.7
640 | 210.2
650 | 210.6
660 | 211
670 | 211.5
680 | 211.9
690 | 212.2
700 | 212.6
710 | 213
720 | 213.4
730 | 213.8
740 | 214.2
750 | 214.6
760 | 214.9
770 | 215.4
780 | 215.7
790 | 216.1
800 | 216.5
810 | 216.8
820 | 217.2
830 | 217.5
840 | 217.9
850 | 218.3
860 | 218.7
870 | 219.1
880 | 219.5
890 | 219.8
900 | 220.1
910 | 220.5
920 | 220.9
930 | 221.2
940 | 221.6
950 | 221.9
960 | 222.3
970 | 222.6
980 | 223
990 | 223.3
1000 | 223.7
%RAWDATA
#CV
50 | 1717.85
60 | 1563.58
70 | 1447.67
80 | 1365.07
90 | 1321.66
100 | 1306.64
110 | 1301.77
120 | 1299.54
130 | 1298
140 | 1296.94
150 | 1296.03
160 | 1295.31
170 | 1294.72
180 | 1294.27
190 | 1293.68
200 | 1293.28
210 | 1292.89
220 | 1292.49
230 | 1292.08
240 | 1291.85
250 | 1291.59
260 | 1291.33
270 | 1290.96
280 | 1290.79
#
#
#
#
#
#
#
#
#
#
#
#
#
#
#
#
#
#
#
#
#
#
#
#
#
#
#
#
#
#
#
#
#
#
#
#
#
#
#
#
#
#
#
#
#
#
#
#
#
#
#
#
#
#
#
#
#
#
#
#
#
#
#
#