## summary
SENSOR TYPE | Axial
SERIAL NUMBER: | A00193
FDV(HPK) | 100
FDV (Tsukuba) | 87.32298
Implant-Break
Implant-open
Implant-short
Resistor-Break
Oxide-Punchthrough
Short
Open

## CV
%NEWTEST
SERIAL NUMBER: | A00193
TEST MADE BY: | Tsukuba
LOCATION NAME: | Tsukuba
TEST DATE: | Jul/7/2003
PASSED | YES
%Test_Rawdata
FILENAME: | CV_A00193.dat
#CV
TEMPERATURE(C): | 28.8
DEPLETION V | 87.32298
30 | 0.1979099
150 | 1.033361
100 | 0.5971171
500 | 0.60088
2.043297 | 0.002160858
9.227883 | 0.04672884
19.730023 | 0.1230069
28.806869 | 0.1895102
38.562714 | 0.2587428
48.319611 | 0.3278557
58.118632 | 0.3968708
67.912959 | 0.4640193
77.666995 | 0.524294
87.48672 | 0.5632714
97.287783 | 0.5812426
107.0231 | 0.5871634
116.78704 | 0.5899358
127.07339 | 0.5911065
136.35364 | 0.5926821
146.09614 | 0.5929012
155.89397 | 0.5937055
165.68403 | 0.5941083
175.41288 | 0.5952364
185.24237 | 0.5951446
195.04266 | 0.5960179
204.82228 | 0.5963953
214.5884 | 0.5968839
225.19546 | 0.5963861
234.18268 | 0.5971145
243.92006 | 0.5978257
253.74044 | 0.5976039
263.51339 | 0.5976501
273.31544 | 0.5984085
283.06386 | 0.5983345
292.82678 | 0.5987605
302.6461 | 0.5988068
312.35585 | 0.5989459
322.23022 | 0.5990664
331.98935 | 0.5992612
341.79481 | 0.5994468
351.59765 | 0.5998647
361.38615 | 0.5998926
371.19221 | 0.599967
380.99572 | 0.6003575
390.77775 | 0.6000506
400.56315 | 0.6003947
410.37664 | 0.6005622
420.16986 | 0.6006274
429.86269 | 0.6011025
439.75556 | 0.6009534
449.58127 | 0.6008975
459.36945 | 0.600795
469.2028 | 0.6011025
479.01928 | 0.6008323
488.88122 | 0.6013822
497.02409 | 0.601261
506.8205 | 0.6012516
516.56497 | 0.6016248
526.41133 | 0.6017835
536.19683 | 0.6017648
545.9709 | 0.6019889
555.78409 | 0.6018208
565.57205 | 0.6021571
575.34303 | 0.6020076
585.16038 | 0.6020917
594.91047 | 0.6021291
604.73125 | 0.6024095
614.54219 | 0.6023441
624.3139 | 0.6025405
634.0913 | 0.6025685
643.86318 | 0.6025124
653.6482 | 0.6029429
663.47642 | 0.6028025
673.26571 | 0.6032989
683.06815 | 0.6029523
692.87232 | 0.6029335
702.62843 | 0.6032989
712.43806 | 0.6029897
722.24321 | 0.6033457
732.04526 | 0.6034207
741.7734 | 0.6032614
751.50163 | 0.6033926
761.41021 | 0.6035239
771.20442 | 0.6033926
780.99665 | 0.6033832
790.78171 | 0.6037677
800.60487 | 0.6036552
810.34389 | 0.603824
820.17743 | 0.6037021
829.88216 | 0.6038428
839.82836 | 0.6038991
849.60325 | 0.6039273
859.41789 | 0.6040587
869.2129 | 0.6040305
879.02934 | 0.6041057
888.8293 | 0.6041151
898.65182 | 0.6040587
908.38182 | 0.6043499
918.25692 | 0.6040587
928.05125 | 0.6043875
937.88807 | 0.6041996
947.70075 | 0.6046319
957.53178 | 0.6042465
967.34379 | 0.6046319
977.11273 | 0.6042559

## IV
%NEWTEST
SERIAL NUMBER: | A00193
TEST MADE BY: | Tsukuba
LOCATION NAME: | Tsukuba
TEST DATE: | Jul/7/2003
PASSED | YES
%Test_Rawdata
FILENAME: | IV_A00193.dat
#IV
TEMPERATURE(C): | 28.8
2.043297 | 18.6
9.227883 | 95.1
19.730023 | 94.6
28.806869 | 98.55
38.562714 | 105.1
48.319611 | 110.4
58.118632 | 113.05
67.912959 | 118.55
77.666995 | 123.5
87.48672 | 127.5
97.287783 | 131.1
107.0231 | 133.5
116.78704 | 135.65
127.07339 | 136.85
136.35364 | 132.95
146.09614 | 138.25
155.89397 | 134.05
165.68403 | 139.05
175.41288 | 134.95
185.24237 | 139.6
195.04266 | 135.45
204.82228 | 135.4
214.5884 | 140.35
225.19546 | 136.4
234.18268 | 140.9
243.92006 | 136.65
253.74044 | 136.55
263.51339 | 136.8
273.31544 | 136.9
283.06386 | 137.25
292.82678 | 137.3
302.6461 | 137.6
312.35585 | 137.8
322.23022 | 138.05
331.98935 | 142.95
341.79481 | 138.7
351.59765 | 143.25
361.38615 | 139.05
371.19221 | 143.65
380.99572 | 139.35
390.77775 | 139.2
400.56315 | 139.45
410.37664 | 139.65
420.16986 | 139.7
429.86269 | 139.8
439.75556 | 140.1
449.58127 | 140.3
459.36945 | 140.3
469.2028 | 140.5
479.01928 | 140.7
488.88122 | 140.9
497.02409 | 140.65
506.8205 | 140.75
516.56497 | 141.05
526.41133 | 141.2
536.19683 | 141.4
545.9709 | 141.5
555.78409 | 141.65
565.57205 | 141.8
575.34303 | 142
585.16038 | 142
594.91047 | 142.2
604.73125 | 142.35
614.54219 | 142.5
624.3139 | 142.55
634.0913 | 142.6
643.86318 | 142.8
653.6482 | 142.95
663.47642 | 143.05
673.26571 | 143.2
683.06815 | 143.4
692.87232 | 143.4
702.62843 | 143.45
712.43806 | 143.65
722.24321 | 143.8
732.04526 | 144
741.7734 | 144.2
751.50163 | 144.2
761.41021 | 144.25
771.20442 | 144.45
780.99665 | 144.6
790.78171 | 144.7
800.60487 | 144.75
810.34389 | 144.9
820.17743 | 145.05
829.88216 | 145.2
839.82836 | 145.25
849.60325 | 145.35
859.41789 | 145.5
869.2129 | 145.7
879.02934 | 145.65
888.8293 | 145.85
898.65182 | 146
908.38182 | 146.1
918.25692 | 146.15
928.05125 | 146.25
937.88807 | 146.4
947.70075 | 146.6
957.53178 | 146.55
967.34379 | 146.6
977.11273 | 146.8
#
#
#
#
#
#
#
#
#

## HPK
%ITEM
SERIAL NUMBER | A00193
%TEST
TEST DATE | 2003-01-01
PROBLEM | NO
PASSED | YES
%DATA
TEMPERATURE(C) | 25
I_LEAK500V(microA) | 0.13479
I_LEAK700V(microA) | 0.13737
Vdep(V) | 100
%DEFECT
Implant-Break
Implant-open
Implant-short
Resistor-Break
Oxide-Punchthrough
Short
Open
#
#
#
#
#
#
#
#
%RAWDATA
#IV
0 | 9.406
10 | 59.61
20 | 70.19
30 | 77.66
40 | 82.81
50 | 86.67
60 | 89.75
70 | 92.35
80 | 94.58
90 | 96.6
100 | 98.4
110 | 100.05
120 | 101.65
130 | 103.07
140 | 104.39
150 | 105.72
160 | 106.91
170 | 108.05
180 | 109.22
190 | 110.32
200 | 111.36
210 | 112.38
220 | 113.39
230 | 114.37
240 | 115.3
250 | 116.22
260 | 117.08
270 | 117.92
280 | 118.77
290 | 119.58
300 | 120.36
310 | 121.17
320 | 121.88
330 | 122.6
340 | 123.3
350 | 123.95
360 | 124.66
370 | 125.29
380 | 125.9
390 | 126.52
400 | 127.17
410 | 127.78
420 | 128.34
430 | 128.96
440 | 129.94
450 | 132.09
460 | 128.97
470 | 133.35
480 | 134.4
490 | 131.8
500 | 134.79
510 | 135.05
520 | 132.87
530 | 133.26
540 | 133.65
550 | 133.97
560 | 134.29
570 | 134.56
580 | 134.88
590 | 135.13
600 | 135.36
610 | 135.64
620 | 135.82
630 | 136.01
640 | 136.3
650 | 136.46
660 | 136.63
670 | 136.86
680 | 137.04
690 | 137.19
700 | 137.37
710 | 137.51
720 | 137.75
730 | 137.88
740 | 138.04
750 | 138.25
760 | 138.37
770 | 138.55
780 | 138.71
790 | 138.95
800 | 139.02
810 | 139.26
820 | 139.38
830 | 139.53
840 | 139.7
850 | 139.87
860 | 140.02
870 | 140.16
880 | 140.33
890 | 140.5
900 | 140.65
910 | 140.83
920 | 140.97
930 | 141.17
940 | 141.32
950 | 141.53
960 | 141.68
970 | 141.88
980 | 141.99
990 | 142.15
1000 | 142.33
%RAWDATA
#CV
50 | 1713.85
60 | 1559.98
70 | 1444.43
80 | 1362.95
90 | 1320.03
100 | 1305
110 | 1300.13
120 | 1297.82
130 | 1296.3
140 | 1295.23
150 | 1294.34
160 | 1293.65
170 | 1292.93
180 | 1292.49
190 | 1292.01
200 | 1291.54
210 | 1291.19
220 | 1290.91
230 | 1290.5
240 | 1290.25
250 | 1289.83
260 | 1289.72
270 | 1289.32
280 | 1289.1
#
#
#
#
#
#
#
#
#
#
#
#
#
#
#
#
#
#
#
#
#
#
#
#
#
#
#
#
#
#
#
#
#
#
#
#
#
#
#
#
#
#
#
#
#
#
#
#
#
#
#
#
#
#
#
#
#
#
#
#
#
#
#
#