## summary
SENSOR TYPE | Axial
SERIAL NUMBER: | A00194
FDV(HPK) | 100
FDV (Tsukuba) | 87.78779
Implant-Break
Implant-open
Implant-short
Resistor-Break
Oxide-Punchthrough
Short
Open

## CV
%NEWTEST
SERIAL NUMBER: | A00194
TEST MADE BY: | Tsukuba
LOCATION NAME: | Tsukuba
TEST DATE: | Jul/7/2003
PASSED | YES
%Test_Rawdata
FILENAME: | CV_A00194.dat
#CV
TEMPERATURE(C): | 28.8
DEPLETION V | 87.78779
30 | 0.197469
150 | 1.024333
100 | 0.5957682
500 | 0.5993945
2.04022 | 0.002330578
9.227564 | 0.04314496
19.705718 | 0.1230535
28.804602 | 0.189263
38.570506 | 0.2574526
48.343365 | 0.3261056
58.115763 | 0.3948732
67.878697 | 0.4612064
77.631253 | 0.5195507
87.460301 | 0.5622751
97.233985 | 0.5795712
107.00436 | 0.5858788
116.77889 | 0.5881816
127.09464 | 0.589664
136.36999 | 0.5908612
146.1317 | 0.5916068
155.8911 | 0.5923537
165.68607 | 0.5929468
175.48268 | 0.5935134
185.2438 | 0.5939709
195.05932 | 0.5946949
204.82923 | 0.5948141
214.58319 | 0.5952823
224.37589 | 0.5955304
234.18289 | 0.5956039
243.92169 | 0.5960087
253.72133 | 0.5963953
263.49091 | 0.5964506
273.32648 | 0.5967455
283.07102 | 0.5967455
292.81758 | 0.5971422
302.65121 | 0.5974838
312.33919 | 0.5974468
322.21162 | 0.5977517
332.00028 | 0.5982327
341.79338 | 0.5980846
351.59397 | 0.5983623
361.37522 | 0.5983067
371.19201 | 0.5984826
380.99173 | 0.5987234
390.77653 | 0.5988995
400.55661 | 0.5990386
410.34189 | 0.5989366
420.19919 | 0.5989644
429.96259 | 0.599289
439.76292 | 0.5992798
449.58208 | 0.5995582
459.40788 | 0.5994561
469.19483 | 0.5996511
479.03073 | 0.5996696
488.79876 | 0.6000041
497.00652 | 0.599967
506.82888 | 0.5995582
516.62812 | 0.6002366
526.27153 | 0.6001622
536.16158 | 0.6009254
545.99277 | 0.5993726
555.78674 | 0.6013449
565.56551 | 0.6003482
575.34946 | 0.6011211
585.16079 | 0.6004878
594.9494 | 0.6008136
604.61322 | 0.6008043
614.53851 | 0.6010652
624.32933 | 0.6010745
634.08926 | 0.6010279
643.85132 | 0.6015035
653.6486 | 0.6010652
663.46957 | 0.6013076
673.26918 | 0.6013169
683.04281 | 0.6015501
692.86741 | 0.6015595
702.65684 | 0.6014475
712.4119 | 0.6015968
722.23514 | 0.6018488
732.0377 | 0.6016715
741.82521 | 0.6015875
751.60464 | 0.6015968
761.38701 | 0.6017648
771.19777 | 0.6021197
780.99277 | 0.6021571
790.78447 | 0.6020824
800.58371 | 0.6021478
810.31292 | 0.6021291
820.17385 | 0.6021197
830.00449 | 0.6024095
839.80455 | 0.6022412
849.59283 | 0.6026714
859.39664 | 0.6019422
869.24019 | 0.6021571
879.03527 | 0.602288
888.81796 | 0.6020637
898.65356 | 0.6016621
908.42413 | 0.6015595
918.25702 | 0.6021571
928.04931 | 0.6039648
937.83728 | 0.6026621
947.69902 | 0.6027463
957.51604 | 0.6028961
967.29934 | 0.6035051
977.17292 | 0.6031396

## IV
%NEWTEST
SERIAL NUMBER: | A00194
TEST MADE BY: | Tsukuba
LOCATION NAME: | Tsukuba
TEST DATE: | Jul/7/2003
PASSED | YES
%Test_Rawdata
FILENAME: | IV_A00194.dat
#IV
TEMPERATURE(C): | 28.8
2.04022 | 23.6
9.227564 | 99.75
19.705718 | 105.85
28.804602 | 110.5
38.570506 | 116.95
48.343365 | 121.9
58.115763 | 125.9
67.878697 | 129.3
77.631253 | 131.4
87.460301 | 135.1
97.233985 | 138.4
107.00436 | 141.9
116.77889 | 145
127.09464 | 147.7
136.36999 | 150
146.1317 | 152.05
155.8911 | 153.5
165.68607 | 149.7
175.48268 | 155.25
185.2438 | 151.25
195.05932 | 156.05
204.82923 | 151.95
214.58319 | 156.85
224.37589 | 152.8
234.18289 | 157.5
243.92169 | 153.35
253.72133 | 158.15
263.49091 | 153.9
273.32648 | 153.95
283.07102 | 159
292.81758 | 154.85
302.65121 | 154.8
312.33919 | 155.1
322.21162 | 160.1
332.00028 | 156
341.79338 | 160.65
351.59397 | 156.45
361.37522 | 161.15
371.19201 | 156.85
380.99173 | 161.6
390.77653 | 157.45
400.55661 | 157.4
410.34189 | 157.6
420.19919 | 157.85
429.96259 | 157.9
439.76292 | 158.3
449.58208 | 163.25
459.40788 | 159.1
469.19483 | 158.8
479.03073 | 159.15
488.79876 | 159.4
497.00652 | 159.25
506.82888 | 159.65
516.62812 | 159.9
526.27153 | 160.1
536.16158 | 160.3
545.99277 | 160.4
555.78674 | 160.65
565.56551 | 160.8
575.34946 | 161
585.16079 | 161.2
594.9494 | 161.4
604.61322 | 161.6
614.53851 | 161.9
624.32933 | 162.05
634.08926 | 162.25
643.85132 | 162.4
653.6486 | 162.5
663.46957 | 162.7
673.26918 | 163
683.04281 | 163.05
692.86741 | 163.35
702.65684 | 163.5
712.4119 | 163.6
722.23514 | 168.75
732.0377 | 164.5
741.82521 | 164.2
751.60464 | 169.15
761.38701 | 164.85
771.19777 | 164.7
780.99277 | 164.85
790.78447 | 165.05
800.58371 | 165.15
810.31292 | 165.4
820.17385 | 165.6
830.00449 | 165.75
839.80455 | 165.9
849.59283 | 166.1
859.39664 | 166.2
869.24019 | 166.35
879.03527 | 166.55
888.81796 | 166.7
898.65356 | 166.9
908.42413 | 171.85
918.25702 | 167.55
928.04931 | 167.3
937.83728 | 167.45
947.69902 | 167.6
957.51604 | 167.8
967.29934 | 167.9
977.17292 | 168.05
#
#
#
#
#
#
#
#
#

## HPK
%ITEM
SERIAL NUMBER | A00194
%TEST
TEST DATE | 2003-01-01
PROBLEM | NO
PASSED | YES
%DATA
TEMPERATURE(C) | 25
I_LEAK500V(microA) | 0.14923
I_LEAK700V(microA) | 0.15498
Vdep(V) | 100
%DEFECT
Implant-Break
Implant-open
Implant-short
Resistor-Break
Oxide-Punchthrough
Short
Open
#
#
#
#
#
#
#
#
%RAWDATA
#IV
0 | 9.24
10 | 71.37
20 | 83.81
30 | 92.04
40 | 97.43
50 | 101.49
60 | 104.82
70 | 107.46
80 | 109.92
90 | 112.05
100 | 114.03
110 | 115.75
120 | 117.34
130 | 118.85
140 | 120.23
150 | 121.59
160 | 122.92
170 | 123.95
180 | 125.31
190 | 126.31
200 | 127.51
210 | 128.62
220 | 129.49
230 | 130.65
240 | 131.52
250 | 132.44
260 | 133.36
270 | 134.12
280 | 135.09
290 | 135.78
300 | 136.72
310 | 137.4
320 | 138.15
330 | 139.02
340 | 139.52
350 | 140.41
360 | 141.06
370 | 141.76
380 | 142.47
390 | 142.92
400 | 143.8
410 | 144.22
420 | 144.98
430 | 145.62
440 | 146.04
450 | 146.76
460 | 147.15
470 | 147.78
480 | 148.26
490 | 148.63
500 | 149.23
510 | 149.54
520 | 150.07
530 | 150.37
540 | 150.75
550 | 151.19
560 | 151.3
570 | 151.82
580 | 151.96
590 | 152.33
600 | 152.68
610 | 152.76
620 | 153.22
630 | 153.27
640 | 153.7
650 | 153.9
660 | 154.02
670 | 154.42
680 | 154.43
690 | 154.81
700 | 154.98
710 | 155.14
720 | 155.45
730 | 155.67
740 | 155.91
750 | 155.97
760 | 156.33
770 | 156.47
780 | 156.65
790 | 156.96
800 | 157.05
810 | 157.4
820 | 157.44
830 | 157.73
840 | 157.96
850 | 158.03
860 | 158.4
870 | 158.45
880 | 158.92
890 | 158.93
900 | 159.14
910 | 159.41
920 | 159.54
930 | 159.83
940 | 159.93
950 | 160.19
960 | 160.41
970 | 160.53
980 | 160.84
990 | 161.04
1000 | 161.28
%RAWDATA
#CV
50 | 1715.21
60 | 1561.7
70 | 1446.36
80 | 1364.57
90 | 1321.51
100 | 1306.51
110 | 1301.86
120 | 1299.55
130 | 1298.15
140 | 1296.94
150 | 1296.13
160 | 1295.38
170 | 1294.81
180 | 1294.22
190 | 1293.72
200 | 1293.21
210 | 1292.81
220 | 1292.47
230 | 1292.2
240 | 1291.83
250 | 1291.59
260 | 1291.28
270 | 1291.04
280 | 1290.72
#
#
#
#
#
#
#
#
#
#
#
#
#
#
#
#
#
#
#
#
#
#
#
#
#
#
#
#
#
#
#
#
#
#
#
#
#
#
#
#
#
#
#
#
#
#
#
#
#
#
#
#
#
#
#
#
#
#
#
#
#
#
#
#