## summary
SENSOR TYPE | Axial
SERIAL NUMBER: | A00195
FDV(HPK) | 100
FDV (Tsukuba) | 92.8886
Implant-Break
Implant-open
Implant-short
Resistor-Break
Oxide-Punchthrough
Short
Open

## CV
%NEWTEST
SERIAL NUMBER: | A00195
TEST MADE BY: | Tsukuba
LOCATION NAME: | Tsukuba
TEST DATE: | Jul/7/2003
PASSED | YES
%Test_Rawdata
FILENAME: | CV_A00195.dat
#CV
TEMPERATURE(C): | 28.8
DEPLETION V | 92.8886
30 | 0.1814229
150 | 0.9625936
100 | 0.5908788
500 | 0.5946202
2.041667 | 0.002027047
9.22756 | 0.04265784
19.732025 | 0.1126423
28.802784 | 0.1739763
38.529719 | 0.2378445
48.322113 | 0.3016837
58.104989 | 0.3654643
67.907118 | 0.429226
77.655333 | 0.4892336
87.460158 | 0.5374596
97.237447 | 0.563449
106.98859 | 0.5775908
116.78855 | 0.5824676
127.10292 | 0.5839017
136.35364 | 0.5854306
146.10145 | 0.5863454
155.88027 | 0.5872714
165.69364 | 0.5876857
175.46776 | 0.5881545
185.23746 | 0.5892386
195.05227 | 0.5894648
204.82289 | 0.5896006
214.60148 | 0.5901352
224.37119 | 0.5904345
234.16552 | 0.5907885
243.9688 | 0.5910883
253.7243 | 0.5915158
263.50603 | 0.5912338
273.31544 | 0.5916796
283.05344 | 0.5922079
292.83577 | 0.5920165
302.5947 | 0.5928555
312.41635 | 0.5931387
322.21122 | 0.5922717
331.99456 | 0.5940716
341.80115 | 0.5941083
351.55851 | 0.5931661
361.36847 | 0.5947224
371.19507 | 0.5936323
380.97845 | 0.5938794
390.77448 | 0.594035
400.5656 | 0.5940167
410.39391 | 0.5945573
420.15218 | 0.5941632
429.97996 | 0.5943465
439.76629 | 0.5946123
449.53722 | 0.5945848
459.37763 | 0.5946582
469.17643 | 0.5947682
479.01806 | 0.5949242
488.82727 | 0.5950252
497.02235 | 0.5951078
506.82091 | 0.5954293
516.61586 | 0.5954661
526.39436 | 0.5952731
536.19039 | 0.5955672
545.95148 | 0.5957051
555.72606 | 0.5959994
565.56746 | 0.5957143
575.34098 | 0.5960087
585.14884 | 0.5957695
594.95175 | 0.5962572
604.72491 | 0.5959626
614.49334 | 0.5961743
624.2904 | 0.5964967
634.04389 | 0.5963769
643.87636 | 0.5963032
653.67681 | 0.5963032
663.39671 | 0.5964414
673.26009 | 0.5963401
683.06222 | 0.5967179
692.86496 | 0.5966165
702.63354 | 0.5966994
712.4305 | 0.5969669
722.12712 | 0.5969208
732.04036 | 0.5968562
741.81049 | 0.5969576
751.61383 | 0.5971976
761.40806 | 0.5971883
771.21157 | 0.5974007
780.99992 | 0.5970222
790.80153 | 0.5973545
800.60742 | 0.5975485
810.3725 | 0.5972714
820.14728 | 0.5971422
830.00367 | 0.5976224
839.80987 | 0.5975392
849.55308 | 0.5980661
859.40869 | 0.5980014
869.24499 | 0.5974099
879.04559 | 0.597336
888.82654 | 0.5975577
898.63251 | 0.5982604
908.4556 | 0.5980014
918.23454 | 0.5978627
928.04645 | 0.5979551
937.88235 | 0.5979274
947.70086 | 0.5980199
957.52064 | 0.5983808
967.3442 | 0.5983345
977.20133 | 0.5983623

## IV
%NEWTEST
SERIAL NUMBER: | A00195
TEST MADE BY: | Tsukuba
LOCATION NAME: | Tsukuba
TEST DATE: | Jul/7/2003
PASSED | YES
%Test_Rawdata
FILENAME: | IV_A00195.dat
#IV
TEMPERATURE(C): | 28.8
2.041667 | 17.3
9.22756 | 96.25
19.732025 | 93.95
28.802784 | 96.8
38.529719 | 102.7
48.322113 | 103.9
58.104989 | 109.5
67.907118 | 114.65
77.655333 | 119.6
87.460158 | 123.7
97.237447 | 126.3
106.98859 | 129.15
116.78855 | 130.85
127.10292 | 132.15
136.35364 | 128.2
146.10145 | 133.85
155.88027 | 129.8
165.69364 | 134.85
175.46776 | 130.8
185.23746 | 135.55
195.05227 | 131.35
204.82289 | 131.3
214.60148 | 131.4
224.37119 | 131.75
234.16552 | 136.75
243.9688 | 132.45
253.7243 | 132.3
263.50603 | 132.55
273.31544 | 137.45
283.05344 | 133.2
292.83577 | 133.1
302.5947 | 137.95
312.41635 | 133.65
322.21122 | 138.35
331.99456 | 134
341.80115 | 138.75
351.55851 | 134.35
361.36847 | 139.05
371.19507 | 134.75
380.97845 | 139.45
390.77448 | 135.05
400.5656 | 134.95
410.39391 | 135.15
420.15218 | 135.35
429.97996 | 135.35
439.76629 | 135.5
449.53722 | 135.7
459.37763 | 140.55
469.17643 | 136.25
479.01806 | 136.05
488.82727 | 136
497.02235 | 135.85
506.82091 | 136.05
516.61586 | 136.25
526.39436 | 136.4
536.19039 | 136.5
545.95148 | 136.65
555.72606 | 136.85
565.56746 | 136.95
575.34098 | 137.15
585.14884 | 137.4
594.95175 | 137.45
604.72491 | 137.6
614.49334 | 137.8
624.2904 | 137.85
634.04389 | 137.85
643.87636 | 137.95
653.67681 | 138.25
663.39671 | 138.4
673.26009 | 138.5
683.06222 | 138.55
692.86496 | 138.65
702.63354 | 138.8
712.4305 | 138.85
722.12712 | 139.05
732.04036 | 139.2
741.81049 | 139.25
751.61383 | 139.4
761.40806 | 139.5
771.21157 | 139.6
780.99992 | 139.7
790.80153 | 139.8
800.60742 | 139.9
810.3725 | 139.95
820.14728 | 140.1
830.00367 | 140.25
839.80987 | 140.4
849.55308 | 140.4
859.40869 | 145.45
869.24499 | 141.05
879.04559 | 140.85
888.82654 | 140.85
898.63251 | 140.85
908.4556 | 141.05
918.23454 | 141.2
928.04645 | 141.2
937.88235 | 141.4
947.70086 | 141.5
957.52064 | 141.6
967.3442 | 141.7
977.20133 | 141.8
#
#
#
#
#
#
#
#
#

## HPK
%ITEM
SERIAL NUMBER | A00195
%TEST
TEST DATE | 2003-01-01
PROBLEM | NO
PASSED | YES
%DATA
TEMPERATURE(C) | 25
I_LEAK500V(microA) | 0.12805
I_LEAK700V(microA) | 0.13371
Vdep(V) | 100
%DEFECT
Implant-Break
Implant-open
Implant-short
Resistor-Break
Oxide-Punchthrough
Short
Open
#
#
#
#
#
#
#
#
%RAWDATA
#IV
0 | 9.617
10 | 57.86
20 | 69.11
30 | 76.3
40 | 83.82
50 | 82.92
60 | 90.59
70 | 93.47
80 | 90.92
90 | 97
100 | 98.37
110 | 97.34
120 | 98.73
130 | 100.07
140 | 101.23
150 | 102.41
160 | 103.48
170 | 104.5
180 | 105.58
190 | 106.54
200 | 107.54
210 | 108.47
220 | 109.39
230 | 110.29
240 | 111.16
250 | 112.03
260 | 112.87
270 | 113.65
280 | 114.48
290 | 115.26
300 | 116.03
310 | 116.83
320 | 117.5
330 | 118.25
340 | 118.9
350 | 119.57
360 | 120.25
370 | 120.81
380 | 121.43
390 | 122.04
400 | 122.6
410 | 123.18
420 | 123.77
430 | 124.31
440 | 124.89
450 | 125.4
460 | 125.94
470 | 126.53
480 | 127.02
490 | 127.5
500 | 128.05
510 | 128.48
520 | 128.9
530 | 129.39
540 | 129.74
550 | 130.11
560 | 130.45
570 | 130.84
580 | 131.07
590 | 131.38
600 | 131.67
610 | 131.88
620 | 132.18
630 | 132.39
640 | 132.53
650 | 132.79
660 | 132.98
670 | 133.18
680 | 133.33
690 | 133.47
700 | 133.71
710 | 133.86
720 | 134.06
730 | 134.19
740 | 134.39
750 | 134.49
760 | 134.65
770 | 134.78
780 | 134.97
790 | 135.17
800 | 135.36
810 | 135.43
820 | 135.64
830 | 135.74
840 | 135.92
850 | 136.09
860 | 136.2
870 | 136.31
880 | 136.55
890 | 136.67
900 | 136.86
910 | 137
920 | 137.23
930 | 137.4
940 | 137.43
950 | 137.68
960 | 137.81
970 | 137.97
980 | 138.15
990 | 138.28
1000 | 138.48
%RAWDATA
#CV
50 | 1789.63
60 | 1628.24
70 | 1505.18
80 | 1411.61
90 | 1350.74
100 | 1322.19
110 | 1311.14
120 | 1306.56
130 | 1304.32
140 | 1303.03
150 | 1301.99
160 | 1301.14
170 | 1300.41
180 | 1299.81
190 | 1299.2
200 | 1298.86
210 | 1298.43
220 | 1297.99
230 | 1297.62
240 | 1297.33
250 | 1297.04
260 | 1296.76
270 | 1296.5
280 | 1296.21
#
#
#
#
#
#
#
#
#
#
#
#
#
#
#
#
#
#
#
#
#
#
#
#
#
#
#
#
#
#
#
#
#
#
#
#
#
#
#
#
#
#
#
#
#
#
#
#
#
#
#
#
#
#
#
#
#
#
#
#
#
#
#
#