## summary
SENSOR TYPE | Axial
SERIAL NUMBER: | A00196
FDV(HPK) | 110
FDV (Tsukuba) | 93.78925
Implant-Break
Implant-open
Implant-short
Resistor-Break
Oxide-Punchthrough
Short
Open

## CV
%NEWTEST
SERIAL NUMBER: | A00196
TEST MADE BY: | Tsukuba
LOCATION NAME: | Tsukuba
TEST DATE: | Jul/7/2003
PASSED | YES
%Test_Rawdata
FILENAME: | CV_A00196.dat
#CV
TEMPERATURE(C): | 28.8
DEPLETION V | 93.78925
30 | 0.1804892
150 | 0.9504705
100 | 0.589852
500 | 0.5936114
2.042589 | 0.002074575
9.248805 | 0.04267265
19.708302 | 0.1121712
28.819164 | 0.1731592
38.562428 | 0.2362702
48.283481 | 0.299351
58.13297 | 0.36274
67.912336 | 0.4245736
77.667302 | 0.4834408
87.46407 | 0.5335331
97.263488 | 0.5619463
106.94353 | 0.5748788
116.78284 | 0.5803397
127.07216 | 0.583037
136.36918 | 0.5843302
146.11862 | 0.5850903
155.90235 | 0.5860492
165.67493 | 0.5866599
175.46285 | 0.5873975
185.22173 | 0.587875
195.03163 | 0.588326
204.82729 | 0.5888227
214.57798 | 0.5891481
224.28085 | 0.5894376
234.188 | 0.5897002
243.9688 | 0.5900536
253.72808 | 0.5903347
263.49081 | 0.5904708
273.28295 | 0.590725
283.07326 | 0.5914248
292.82729 | 0.591252
302.63629 | 0.5916341
312.42575 | 0.5916978
322.16094 | 0.5918434
331.98832 | 0.5920712
341.81443 | 0.5920985
351.57946 | 0.5926547
361.38329 | 0.5925909
371.20693 | 0.5925635
380.98795 | 0.5931021
390.7708 | 0.5928555
400.56989 | 0.5931387
410.37562 | 0.5933031
420.17988 | 0.5935591
429.954 | 0.5935591
439.76762 | 0.593797
449.59639 | 0.5937604
459.38233 | 0.5936781
469.17551 | 0.5938794
479.01806 | 0.5941358
488.86375 | 0.593916
497.01438 | 0.594264
506.82867 | 0.5942548
516.62169 | 0.5942732
526.37393 | 0.5946031
536.14635 | 0.5945298
545.97989 | 0.5944015
555.77795 | 0.5947407
565.46925 | 0.5949609
575.34814 | 0.5946031
585.1427 | 0.5952272
594.92232 | 0.5963585
604.73186 | 0.595365
614.51951 | 0.5946031
624.30777 | 0.5961835
634.09294 | 0.5950527
643.83436 | 0.5950527
653.67129 | 0.5955672
663.46262 | 0.5955488
673.24864 | 0.5957787
683.01624 | 0.5954385
692.85862 | 0.5951629
702.64682 | 0.595843
712.40577 | 0.5956683
722.22747 | 0.5959994
732.04322 | 0.5959994
741.67427 | 0.596202
751.58481 | 0.5966257
761.36657 | 0.5956039
771.14106 | 0.5960547
780.89262 | 0.5962664
790.80419 | 0.5959534
800.60334 | 0.5966626
810.38721 | 0.596681
820.17089 | 0.5959994
829.9865 | 0.5968931
839.82141 | 0.5964414
849.59681 | 0.5968101
859.38918 | 0.596552
869.29087 | 0.5966441
879.03302 | 0.5967732
888.80232 | 0.5967732
898.63046 | 0.5968285
908.44835 | 0.5967455
918.23188 | 0.5972899
928.05299 | 0.597216
937.88582 | 0.5968562
947.66775 | 0.5970868
957.5045 | 0.5970591
967.33378 | 0.597096
977.06787 | 0.5972529

## IV
%NEWTEST
SERIAL NUMBER: | A00196
TEST MADE BY: | Tsukuba
LOCATION NAME: | Tsukuba
TEST DATE: | Jul/7/2003
PASSED | YES
%Test_Rawdata
FILENAME: | IV_A00196.dat
#IV
TEMPERATURE(C): | 28.8
2.042589 | 21.4
9.248805 | 104.7
19.708302 | 103.4
28.819164 | 112.25
38.562428 | 113.45
48.283481 | 118.1
58.13297 | 122.4
67.912336 | 126
77.667302 | 129.15
87.46407 | 131
97.263488 | 133.95
106.94353 | 137.8
116.78284 | 140.5
127.07216 | 142.4
136.36918 | 144.8
146.11862 | 146.75
155.90235 | 148.35
165.67493 | 149.8
175.46285 | 145.9
185.22173 | 151.35
195.03163 | 147.25
204.82729 | 152.15
214.57798 | 148.05
224.28085 | 152.8
234.188 | 148.7
243.9688 | 153.55
253.72808 | 149.3
263.49081 | 154.05
273.28295 | 149.7
283.07326 | 154.55
292.82729 | 150.2
302.63629 | 155.15
312.42575 | 150.85
322.16094 | 155.65
331.98832 | 151.55
341.81443 | 151.4
351.57946 | 156.4
361.38329 | 152.25
371.20693 | 157.05
380.98795 | 152.85
390.7708 | 152.75
400.56989 | 153
410.37562 | 157.95
420.17988 | 153.8
429.954 | 153.7
439.76762 | 158.6
449.59639 | 154.4
459.38233 | 154.25
469.17551 | 154.5
479.01806 | 154.7
488.86375 | 154.9
497.01438 | 159.65
506.82867 | 155.6
516.62169 | 155.35
526.37393 | 155.55
536.14635 | 155.8
545.97989 | 155.85
555.77795 | 156.15
565.46925 | 156.3
575.34814 | 156.6
585.1427 | 156.65
594.92232 | 156.9
604.73186 | 161.85
614.51951 | 157.55
624.30777 | 162.25
634.09294 | 157.95
643.83436 | 157.7
653.67129 | 162.85
663.46262 | 158.55
673.24864 | 163.15
683.01624 | 158.95
692.85862 | 158.65
702.64682 | 158.85
712.40577 | 158.85
722.22747 | 159.15
732.04322 | 159.35
741.67427 | 159.5
751.58481 | 159.6
761.36657 | 159.8
771.14106 | 159.9
780.89262 | 160.1
790.80419 | 160.25
800.60334 | 160.4
810.38721 | 160.5
820.17089 | 160.65
829.9865 | 160.85
839.82141 | 161
849.59681 | 161.25
859.38918 | 161.5
869.29087 | 161.5
879.03302 | 161.65
888.80232 | 161.85
898.63046 | 162
908.44835 | 162.2
918.23188 | 162.25
928.05299 | 162.45
937.88582 | 162.45
947.66775 | 162.7
957.5045 | 162.8
967.33378 | 163.1
977.06787 | 163.3
#
#
#
#
#
#
#
#
#

## HPK
%ITEM
SERIAL NUMBER | A00196
%TEST
TEST DATE | 2003-01-01
PROBLEM | NO
PASSED | YES
%DATA
TEMPERATURE(C) | 25
I_LEAK500V(microA) | 0.14639
I_LEAK700V(microA) | 0.15072
Vdep(V) | 110
%DEFECT
Implant-Break
Implant-open
Implant-short
Resistor-Break
Oxide-Punchthrough
Short
Open
#
#
#
#
#
#
#
#
%RAWDATA
#IV
0 | 9.549
10 | 73.63
20 | 89.28
30 | 98.55
40 | 104.06
50 | 108.19
60 | 111.3
70 | 113.86
80 | 116.1
90 | 117.95
100 | 119.62
110 | 121.17
120 | 122.65
130 | 123.95
140 | 125.22
150 | 126.43
160 | 127.56
170 | 128.68
180 | 129.71
190 | 130.76
200 | 131.73
210 | 132.68
220 | 133.61
230 | 134.46
240 | 135.34
250 | 136.14
260 | 136.87
270 | 137.6
280 | 138.25
290 | 138.95
300 | 139.5
310 | 140.07
320 | 140.61
330 | 141.07
340 | 141.57
350 | 141.98
360 | 142.36
370 | 142.72
380 | 143.05
390 | 143.43
400 | 143.73
410 | 144.02
420 | 144.36
430 | 144.63
440 | 144.88
450 | 145.24
460 | 145.44
470 | 145.68
480 | 145.96
490 | 146.16
500 | 146.39
510 | 146.66
520 | 146.88
530 | 147.09
540 | 147.31
550 | 147.56
560 | 147.79
570 | 148
580 | 148.29
590 | 148.41
600 | 148.63
610 | 148.88
620 | 149.1
630 | 149.31
640 | 149.52
650 | 149.74
660 | 149.91
670 | 150.1
680 | 150.32
690 | 150.5
700 | 150.72
710 | 150.91
720 | 151.13
730 | 151.35
740 | 151.5
750 | 151.72
760 | 151.91
770 | 152.17
780 | 152.3
790 | 152.5
800 | 152.71
810 | 152.9
820 | 153.12
830 | 153.29
840 | 153.49
850 | 153.71
860 | 153.85
870 | 154.13
880 | 154.26
890 | 154.46
900 | 154.62
910 | 154.84
920 | 155.09
930 | 155.24
940 | 155.46
950 | 155.63
960 | 155.82
970 | 156.08
980 | 156.24
990 | 156.39
1000 | 156.67
%RAWDATA
#CV
50 | 1792.72
60 | 1631.37
70 | 1508.49
80 | 1415.09
90 | 1353.54
100 | 1323.62
110 | 1312.38
120 | 1307.72
130 | 1305.49
140 | 1304.13
150 | 1303.04
160 | 1302.09
170 | 1301.44
180 | 1300.81
190 | 1300.35
200 | 1299.84
210 | 1299.4
220 | 1299.04
230 | 1298.57
240 | 1298.45
250 | 1298.04
260 | 1297.82
270 | 1297.49
280 | 1297.28
#
#
#
#
#
#
#
#
#
#
#
#
#
#
#
#
#
#
#
#
#
#
#
#
#
#
#
#
#
#
#
#
#
#
#
#
#
#
#
#
#
#
#
#
#
#
#
#
#
#
#
#
#
#
#
#
#
#
#
#
#
#
#
#