## summary
SENSOR TYPE | Axial
SERIAL NUMBER: | A00197
FDV(HPK) | 100
FDV (Tsukuba) | 88.20843
Implant-Break
Implant-open
Implant-short
Resistor-Break
Oxide-Punchthrough
Short
Open

## CV
%NEWTEST
SERIAL NUMBER: | A00197
TEST MADE BY: | Tsukuba
LOCATION NAME: | Tsukuba
TEST DATE: | Jul/7/2003
PASSED | YES
%Test_Rawdata
FILENAME: | CV_A00197.dat
#CV
TEMPERATURE(C): | 28.8
DEPLETION V | 88.20843
30 | 0.1949958
150 | 1.016622
100 | 0.5936546
500 | 0.5974758
2.041131 | 0.002243642
9.223298 | 0.0460803
19.650235 | 0.1208417
28.800405 | 0.1866683
38.580596 | 0.254834
48.235708 | 0.322508
58.120082 | 0.3903322
67.890645 | 0.4565685
77.692832 | 0.5162634
87.46169 | 0.5584579
97.261813 | 0.5769767
107.02274 | 0.5836875
116.78501 | 0.5861479
127.04998 | 0.587893
136.3798 | 0.5887323
146.10881 | 0.5896096
155.80005 | 0.5904163
165.69016 | 0.5910974
175.48472 | 0.5915886
185.1552 | 0.5920438
195.05431 | 0.5922261
204.7907 | 0.5924814
214.59985 | 0.5934128
224.38366 | 0.5932483
234.18554 | 0.593797
243.97197 | 0.5939984
253.73707 | 0.5946949
263.52034 | 0.5944565
273.32505 | 0.5948692
283.08757 | 0.595117
292.84405 | 0.5950527
302.65448 | 0.5954661
312.4047 | 0.5958246
322.22767 | 0.5959626
331.99445 | 0.5959994
341.81198 | 0.595981
351.61216 | 0.5964138
361.32096 | 0.5964414
371.17954 | 0.5966257
381.00175 | 0.5967271
390.77407 | 0.59693
400.56519 | 0.5969208
410.3934 | 0.5974007
420.19337 | 0.5971237
429.97751 | 0.5973268
439.78121 | 0.5976131
449.57554 | 0.597724
459.41299 | 0.5975946
469.20484 | 0.597761
479.01745 | 0.5980476
488.88204 | 0.5980014
497.03033 | 0.5983067
506.73098 | 0.5966626
516.63528 | 0.5969853
526.41286 | 0.5977148
536.16914 | 0.5980384
545.95598 | 0.5987698
555.78531 | 0.5982234
565.51115 | 0.5992426
575.19322 | 0.5986215
585.12778 | 0.5986956
594.9586 | 0.5992055
604.72716 | 0.5986771
614.37429 | 0.5992241
624.33403 | 0.5993169
634.11399 | 0.5990757
643.88178 | 0.5991684
653.67885 | 0.5993169
663.48674 | 0.5993911
673.22156 | 0.5994561
683.09012 | 0.5997625
692.86956 | 0.5995582
702.655 | 0.5996696
712.39269 | 0.5999205
722.2383 | 0.5998833
732.01767 | 0.5997161
741.84258 | 0.5998369
751.60607 | 0.5999019
761.40428 | 0.6002552
771.1941 | 0.6000878
780.99032 | 0.6001622
790.81471 | 0.6001529
800.54948 | 0.6002087
810.38517 | 0.6003203
820.18152 | 0.6003203
830.01307 | 0.6004133
839.82223 | 0.6007019
849.59804 | 0.6005902
859.42995 | 0.6009161
869.2081 | 0.6007578
879.05469 | 0.6006646
888.82634 | 0.6007671
898.66511 | 0.6008509
908.47512 | 0.6008975
918.25089 | 0.6008043
928.0537 | 0.601205
937.87887 | 0.6013822
947.68624 | 0.6013729
957.53168 | 0.6011771
967.33848 | 0.6010093
977.21134 | 0.6009627

## IV
%NEWTEST
SERIAL NUMBER: | A00197
TEST MADE BY: | Tsukuba
LOCATION NAME: | Tsukuba
TEST DATE: | Jul/7/2003
PASSED | YES
%Test_Rawdata
FILENAME: | IV_A00197.dat
#IV
TEMPERATURE(C): | 28.8
2.041131 | 18.8
9.223298 | 97.6
19.650235 | 92.4
28.800405 | 100.75
38.580596 | 102.3
48.235708 | 107.5
58.120082 | 112.4
67.890645 | 116.6
77.692832 | 120.1
87.46169 | 122.9
97.261813 | 125.4
107.02274 | 127.6
116.78501 | 129.55
127.04998 | 131.25
136.3798 | 132.55
146.10881 | 133.85
155.80005 | 134.95
165.69016 | 131.15
175.48472 | 136.4
185.1552 | 132.6
195.05431 | 138.15
204.7907 | 134.15
214.59985 | 139.1
224.38366 | 135.1
234.18554 | 140.05
243.97197 | 135.85
253.73707 | 135.85
263.52034 | 136.15
273.32505 | 141.1
283.08757 | 136.8
292.84405 | 136.7
302.65448 | 141.7
312.4047 | 137.55
322.22767 | 142.15
331.99445 | 137.95
341.81198 | 137.8
351.61216 | 142.7
361.32096 | 138.45
371.17954 | 138.3
381.00175 | 138.55
390.77407 | 138.75
400.56519 | 138.75
410.3934 | 139
420.19337 | 139.2
429.97751 | 139.4
439.78121 | 139.4
449.57554 | 139.4
459.41299 | 139.75
469.20484 | 139.9
479.01745 | 144.75
488.88204 | 140.5
497.03033 | 144.95
506.73098 | 140.75
516.63528 | 145.35
526.41286 | 141.05
536.16914 | 140.75
545.95598 | 140.9
555.78531 | 141.1
565.51115 | 141.3
575.19322 | 141.3
585.12778 | 141.5
594.9586 | 146.45
604.72716 | 142.05
614.37429 | 141.8
624.33403 | 142
634.11399 | 142.1
643.88178 | 142.2
653.67885 | 142.5
663.48674 | 142.55
673.22156 | 142.55
683.09012 | 142.75
692.86956 | 142.95
702.655 | 143.1
712.39269 | 143.15
722.2383 | 143.3
732.01767 | 143.35
741.84258 | 143.55
751.60607 | 143.7
761.40428 | 143.9
771.1941 | 143.95
780.99032 | 144.05
790.81471 | 144.2
800.54948 | 144.4
810.38517 | 144.4
820.18152 | 144.55
830.01307 | 144.7
839.82223 | 144.9
849.59804 | 144.85
859.42995 | 144.85
869.2081 | 144.95
879.05469 | 145.15
888.82634 | 145.35
898.66511 | 145.5
908.47512 | 145.6
918.25089 | 145.65
928.0537 | 145.75
937.87887 | 145.8
947.68624 | 146.05
957.53168 | 146.2
967.33848 | 146.2
977.21134 | 146.5
#
#
#
#
#
#
#
#
#

## HPK
%ITEM
SERIAL NUMBER | A00197
%TEST
TEST DATE | 2003-01-01
PROBLEM | NO
PASSED | YES
%DATA
TEMPERATURE(C) | 25
I_LEAK500V(microA) | 0.13253
I_LEAK700V(microA) | 0.13702
Vdep(V) | 100
%DEFECT
Implant-Break
Implant-open
Implant-short
Resistor-Break
Oxide-Punchthrough
Short
Open
#
#
#
#
#
#
#
#
%RAWDATA
#IV
0 | 9.456
10 | 60.67
20 | 72.08
30 | 80.1
40 | 85.32
50 | 89.2
60 | 92.33
70 | 94.9
80 | 97.07
90 | 98.98
100 | 100.74
110 | 102.27
120 | 103.7
130 | 105.1
140 | 106.38
150 | 107.59
160 | 108.78
170 | 109.91
180 | 111
190 | 112.09
200 | 113.15
210 | 114.13
220 | 115.09
230 | 116.03
240 | 117.01
250 | 117.84
260 | 118.7
270 | 119.5
280 | 120.32
290 | 121.06
300 | 121.78
310 | 122.44
320 | 123.17
330 | 123.85
340 | 124.46
350 | 125.09
360 | 125.76
370 | 126.42
380 | 126.98
390 | 127.6
400 | 127.18
410 | 130.78
420 | 131.59
430 | 132.42
440 | 132.55
450 | 133.14
460 | 133.88
470 | 130.85
480 | 131.71
490 | 132.11
500 | 132.53
510 | 132.84
520 | 133.19
530 | 133.51
540 | 133.82
550 | 134.09
560 | 134.35
570 | 134.58
580 | 134.78
590 | 135.04
600 | 135.2
610 | 135.38
620 | 135.6
630 | 135.77
640 | 136.01
650 | 136.13
660 | 136.35
670 | 136.51
680 | 136.67
690 | 136.89
700 | 137.02
710 | 137.2
720 | 137.35
730 | 137.59
740 | 137.74
750 | 137.82
760 | 138.04
770 | 138.22
780 | 138.34
790 | 138.56
800 | 138.67
810 | 138.86
820 | 138.97
830 | 139.12
840 | 139.3
850 | 139.44
860 | 139.59
870 | 139.78
880 | 139.97
890 | 140.17
900 | 140.3
910 | 140.48
920 | 140.63
930 | 140.78
940 | 140.97
950 | 141.13
960 | 141.34
970 | 141.44
980 | 141.67
990 | 141.77
1000 | 141.92
%RAWDATA
#CV
50 | 1730.42
60 | 1575.22
70 | 1458.22
80 | 1374.28
90 | 1328.38
100 | 1311.75
110 | 1306.62
120 | 1304.25
130 | 1302.73
140 | 1301.72
150 | 1300.77
160 | 1300.02
170 | 1299.32
180 | 1298.66
190 | 1298.22
200 | 1297.74
210 | 1297.4
220 | 1297.06
230 | 1296.67
240 | 1296.36
250 | 1296.02
260 | 1295.82
270 | 1295.47
280 | 1295.21
#
#
#
#
#
#
#
#
#
#
#
#
#
#
#
#
#
#
#
#
#
#
#
#
#
#
#
#
#
#
#
#
#
#
#
#
#
#
#
#
#
#
#
#
#
#
#
#
#
#
#
#
#
#
#
#
#
#
#
#
#
#
#
#