## Sheet1
AFTER IRRADIATION
AFTER ANNEALING (4min 80C)
after 2.59E6 sec at room T
69 ! Detector label
! Manufacturer
! Layer and Side
4/9/03 ! Date of measurement
3:04 PM ! Measurement time
T = -7 ! Temperature (C)
! Humidity (%)
! Bias Voltage (Volt)
0 ! Radiation (Rad)
! Measurement done by
Purdue ! Measurement Location
! Frequency (kHz)/Strip Number |  | log(Vdep)= | 1.999022 | V dep= | 99.77505 | f=10kHz and AC=1V
Comment : after irr cold chuck dry air f=100H, 1k, 10k AC=1V
Vbias | 10kHz
0 | 1.352e-08 | log(V) | log(C)
10 | 3.79e-09
20 | 9.526e-11 | 1.30103 | -10.02109
30 | 2.563e-11 | 1.477121 | -10.59125 |  | Linear | Linear
40 | 1.543e-11 | 1.60206 | -10.81163 |  | 1.60206 | -10.81163
50 | 1.097e-11 | 1.69897 | -10.95979 |  | 1.69897 | -10.95979
60 | 8.05e-12 | 1.778151 | -11.0942 |  | 1.778151 | -11.0942
70 | 6.05e-12 | 1.845098 | -11.21824 |  | 1.845098 | -11.21824
80 | 4.74e-12 | 1.90309 | -11.32422 |  | 1.90309 | -11.32422
90 | 3.95e-12 | 1.954243 | -11.4034 |  | 1.954243 | -11.4034
100 | 3.5e-12 | 2 | -11.45593 |  | 2 | -11.45593
110 | 3.24e-12 | 2.041393 | -11.48945
120 | 3.7e-12 | 2.079181 | -11.4318
130 | 3.67e-12 | 2.113943 | -11.43533
140 | 3.45e-12 | 2.146128 | -11.46218 |  | Linear | Linear
150 | 3.45e-12 | 2.176091 | -11.46218 |  | 2.176091 | -11.46218
160 | 3.49e-12 | 2.20412 | -11.45717 |  | 2.20412 | -11.45717
170 | 3.44e-12 | 2.230449 | -11.46344 |  | 2.230449 | -11.46344
180 | 3.47e-12 | 2.255273 | -11.45967 |  | 2.255273 | -11.45967
190 | 3.4e-12 | 2.278754 | -11.46852 |  | 2.278754 | -11.46852
200 | 3.37e-12 | 2.30103 | -11.47237 |  | 2.30103 | -11.47237
210 | 3.4e-12 | 2.322219 | -11.46852 |  | 2.322219 | -11.46852
220 | 3.53e-12 | 2.342423 | -11.45223 |  | 2.342423 | -11.45223
230 | 3.45e-12 | 2.361728 | -11.46218 |  | 2.361728 | -11.46218
240 | 3.48e-12 | 2.380211 | -11.45842 |  | 2.380211 | -11.45842
250 | 3.43e-12 | 2.39794 | -11.46471 |  | 2.39794 | -11.46471
260 | 3.4e-12 | 2.414973 | -11.46852 |  | 2.414973 | -11.46852
270 | 3.43e-12 | 2.431364 | -11.46471 |  | 2.431364 | -11.46471
280 | 3.5e-12 | 2.447158 | -11.45593 |  | 2.447158 | -11.45593
290 | 3.64e-12 | 2.462398 | -11.4389 |  | 2.462398 | -11.4389
300 | 3.59e-12 | 2.477121 | -11.44491
310 | 3.62e-12 | 2.491362 | -11.44129
320 | 3.55e-12 | 2.50515 | -11.44977
330 | 3.6e-12 | 2.518514 | -11.4437
340 | 3.64e-12 | 2.531479 | -11.4389
350 | 3.66e-12 | 2.544068 | -11.43652
360 | 3.61e-12 | 2.556303 | -11.44249
370 | 3.6e-12 | 2.568202 | -11.4437
380 | 3.77e-12 | 2.579784 | -11.42366
390 | 3.75e-12 | 2.591065 | -11.42597
400 | 3.69e-12 | 2.60206 | -11.43297
410 | 3.68e-12 | 2.612784 | -11.43415
420 | 3.69e-12 | 2.623249 | -11.43297
430 | 3.83e-12 | 2.633468 | -11.4168
440 | 3.83e-12 | 2.643453 | -11.4168
450 | 3.89e-12 | 2.653213 | -11.41005
460 | 3.86e-12 | 2.662758 | -11.41341
470 | 3.92e-12 | 2.672098 | -11.40671
480 | 3.82e-12 | 2.681241 | -11.41794
490 | 3.98e-12 | 2.690196 | -11.40012
500 | 4.14e-12 | 2.69897 | -11.383