## summary
SENSOR TYPE: | Axial
SERIAL NUMBER: | A00257
FDV(HPK) | 120
FDV (Tsukuba) | 115.19
Coupling short | U242
Implant open | ID162

## CV
%NEWTEST
SERIAL NUMBER: | A00257
TEST MADE BY: | Tsukuba
LOCATION NAME: | Tsukuba
TEST DATE: | Aug/4/2003
PASSED | YES
%Test_Rawdata
FILENAME: | CV_A00257.dat
#CV
TEMPERATURE(C): | 29.6
DEPLETION V | 115.19
30 | 0.16577
150 | 0.82691
100 | 0.6351
500 | 0.6357
2.0421 | 0.0022476
9.226 | 0.053251
19.7212 | 0.10722
28.7936 | 0.16001
38.4634 | 0.21407
48.3092 | 0.26648
58.1028 | 0.32094
67.9128 | 0.37463
77.6702 | 0.42759
87.4501 | 0.48086
97.2322 | 0.52964
106.9793 | 0.57017
116.9348 | 0.59623
127.0771 | 0.60946
136.3434 | 0.6145
146.1106 | 0.61653
155.8831 | 0.61906
165.6707 | 0.62026
175.4657 | 0.62246
185.5093 | 0.62284
195.0277 | 0.62343
204.7385 | 0.62529
215.162 | 0.62536
224.5753 | 0.6266
234.1417 | 0.62775
243.9425 | 0.62887
253.6381 | 0.62999
263.4797 | 0.62937
273.2692 | 0.63063
283.0196 | 0.63053
292.8078 | 0.63223
302.5363 | 0.63218
312.3851 | 0.63248
322.2104 | 0.63344
331.9186 | 0.634
341.7012 | 0.63478
351.4988 | 0.63432
361.3305 | 0.63608
371.135 | 0.63731
380.9434 | 0.6367
390.71 | 0.63657
400.4794 | 0.63699
410.301 | 0.63789
420.109 | 0.63939
429.8989 | 0.63802
439.6826 | 0.63955
449.4915 | 0.63981
459.2994 | 0.63868
469.1097 | 0.64054
478.9175 | 0.63949
488.7569 | 0.63986
496.739 | 0.64056
506.5675 | 0.641
516.483 | 0.64147
526.2886 | 0.64118
536.0651 | 0.64116
545.8601 | 0.64048
555.6264 | 0.64076
565.4611 | 0.64061
575.2296 | 0.64077
585.0321 | 0.64083
594.8224 | 0.64087
604.6029 | 0.64043
614.4224 | 0.64017
624.215 | 0.64163
633.9107 | 0.63973
643.7647 | 0.64037
653.5063 | 0.63981
663.3532 | 0.63969
673.1592 | 0.63979
682.9568 | 0.63911
692.8103 | 0.6389
702.5499 | 0.6394
712.3111 | 0.63801
722.1145 | 0.63846
731.923 | 0.63775
741.673 | 0.63661
751.491 | 0.63708
761.3619 | 0.63552
771.0541 | 0.63485
780.8846 | 0.63664
790.6639 | 0.63572
800.3831 | 0.63505
810.2663 | 0.63543
820.0673 | 0.63512
829.8831 | 0.63469
839.6739 | 0.63414
849.4801 | 0.63311
859.2997 | 0.63273
869.0968 | 0.63371
878.9374 | 0.63325
888.6987 | 0.63249
898.5062 | 0.63229
908.3355 | 0.63182
918.1252 | 0.63175
927.9186 | 0.63152
937.7436 | 0.63185
947.5625 | 0.63192
957.3826 | 0.62978
967.2105 | 0.63088
977.0159 | 0.63101

## IV
%NEWTEST
SERIAL NUMBER: | A00257
TEST MADE BY: | Tsukuba
LOCATION NAME: | Tsukuba
TEST DATE: | Aug/4/2003
PASSED | YES
%Test_Rawdata
FILENAME: | IV_A00257.dat
#IV
TEMPERATURE(C): | 29.6
2.0421 | 20.2875
9.226 | 109.4295
19.7212 | 111.06
28.7936 | 110.8325
38.4634 | 112.046
48.3092 | 113.871
58.1028 | 115.8435
67.9128 | 117.648
77.6702 | 119.406
87.4501 | 121.214
97.2322 | 122.456
106.9793 | 123.904
116.9348 | 124.5555
127.0771 | 126.574
136.3434 | 128.34
146.1106 | 129.9085
155.8831 | 131.4495
165.6707 | 132.885
175.4657 | 134.18
185.5093 | 135.4135
195.0277 | 135.783
204.7385 | 137.452
215.162 | 138.072
224.5753 | 139.7695
234.1417 | 141.215
243.9425 | 142.356
253.6381 | 142.8325
263.4797 | 144.368
273.2692 | 145.6715
283.0196 | 146.7855
292.8078 | 147.919
302.5363 | 149.0445
312.3851 | 150.0435
322.2104 | 151.1075
331.9186 | 152.182
341.7012 | 153.212
351.4988 | 154.1385
361.3305 | 155.165
371.135 | 156.176
380.9434 | 157.1255
390.71 | 158.0175
400.4794 | 158.8815
410.301 | 159.6775
420.109 | 159.706
429.8989 | 160.7285
439.6826 | 161.5285
449.4915 | 162.0985
459.2994 | 162.6175
469.1097 | 163.009
478.9175 | 163.3855
488.7569 | 163.7245
496.739 | 163.984
506.5675 | 164.478
516.483 | 164.7015
526.2886 | 164.9505
536.0651 | 165.0715
545.8601 | 164.8985
555.6264 | 165.2425
565.4611 | 165.61
575.2296 | 165.875
585.0321 | 166.1315
594.8224 | 166.307
604.6029 | 166.376
614.4224 | 166.6405
624.215 | 166.8015
633.9107 | 166.971
643.7647 | 167.091
653.5063 | 167.286
663.3532 | 167.4765
673.1592 | 167.556
682.9568 | 167.7485
692.8103 | 167.987
702.5499 | 167.6245
712.3111 | 167.875
722.1145 | 168.345
731.923 | 168.1405
741.673 | 168.4805
751.491 | 168.754
761.3619 | 168.962
771.0541 | 169.0735
780.8846 | 168.8185
790.6639 | 169.051
800.3831 | 169.494
810.2663 | 169.681
820.0673 | 169.861
829.8831 | 170.0405
839.6739 | 169.7225
849.4801 | 169.98
859.2997 | 167.6875
869.0968 | 169.144
878.9374 | 169.7315
888.6987 | 170.029
898.5062 | 170.2055
908.3355 | 170.3915
918.1252 | 170.391
927.9186 | 170.562
937.7436 | 171.159
947.5625 | 171.208
957.3826 | 171.497
967.2105 | 171.513
977.0159 | 171.3975
#
#
#
#
#
#
#
#
#

## HPK
%ITEM
SERIAL NUMBER | A00257
%TEST
TEST DATE | 2003-01-01
PROBLEM | NO
PASSED | YES
%DATA
TEMPERATURE(C) | 25
I_LEAK500V(microA) | 0.11689
I_LEAK700V(microA) | 0.11993
Vdep(V) | 120
%DEFECT
Coupling short | U242 | U242
Implant open | ID162 | ID162
#
#
#
#
#
#
#
#
#
#
#
#
#
%RAWDATA
#IV
0 | 4.516
10 | 51.43
20 | 61.87
30 | 68.39
40 | 73.13
50 | 76.64
60 | 79.49
70 | 81.84
80 | 83.84
90 | 85.6
100 | 87.17
110 | 88.58
120 | 89.83
130 | 91.02
140 | 92.12
150 | 93.15
160 | 94.13
170 | 95.1
180 | 96.02
190 | 96.91
200 | 97.78
210 | 98.66
220 | 99.48
230 | 100.27
240 | 101.04
250 | 101.81
260 | 102.56
270 | 103.29
280 | 104
290 | 104.68
300 | 105.39
310 | 106.05
320 | 106.68
330 | 107.35
340 | 107.99
350 | 108.58
360 | 109.16
370 | 109.72
380 | 110.28
390 | 110.83
400 | 111.3
410 | 111.85
420 | 112.34
430 | 112.81
440 | 113.24
450 | 113.65
460 | 114.04
470 | 114.42
480 | 115.39
490 | 116.26
500 | 116.89
510 | 123.21
520 | 123.84
530 | 118.83
540 | 116.75
550 | 117.96
560 | 117.37
570 | 117.62
580 | 117.8
590 | 118.01
600 | 118.2
610 | 118.41
620 | 118.63
630 | 118.77
640 | 118.96
650 | 119.15
660 | 119.3
670 | 119.46
680 | 119.61
690 | 119.75
700 | 119.93
710 | 120.07
720 | 120.25
730 | 120.38
740 | 120.53
750 | 120.68
760 | 120.82
770 | 120.95
780 | 121.08
790 | 121.24
800 | 121.36
810 | 121.52
820 | 121.62
830 | 121.78
840 | 121.94
850 | 122.06
860 | 122.16
870 | 122.31
880 | 122.43
890 | 122.59
900 | 122.72
910 | 122.84
920 | 123
930 | 123.13
940 | 123.23
950 | 123.39
960 | 123.5
970 | 123.63
980 | 123.77
990 | 123.9
1000 | 124.02
%RAWDATA
#CV
50 | 1970.45
60 | 1792.32
70 | 1655.6
80 | 1546.18
90 | 1457.71
100 | 1388.25
110 | 1340.26
120 | 1313.67
130 | 1303.14
140 | 1298.81
150 | 1296.91
160 | 1295.66
170 | 1294.5
180 | 1293.9
190 | 1293.07
200 | 1292.62
210 | 1292.13
220 | 1291.46
230 | 1291.13
240 | 1290.77
250 | 1290.18
260 | 1290.09
270 | 1289.6
280 | 1289.6
#
#
#
#
#
#
#
#
#
#
#
#
#
#
#
#
#
#
#
#
#
#
#
#
#
#
#
#
#
#
#
#
#
#
#
#
#
#
#
#
#
#
#
#
#
#
#
#
#
#
#
#
#
#
#
#
#
#
#
#
#
#
#
#