## summary
SENSOR TYPE: | Axial
SERIAL NUMBER: | A00264
FDV(HPK) | 120
FDV (Tsukuba) | 110.8525
Implant-Break
Implant-open
Implant-short
Resistor-Break
Oxide-Punchthrough
Short
Open

## CV
%NEWTEST
SERIAL NUMBER: | A00264
TEST MADE BY: | Tsukuba
LOCATION NAME: | Tsukuba
TEST DATE: | Aug/4/2003
PASSED | YES
%Test_Rawdata
FILENAME: | CV_A00264.dat
#CV
TEMPERATURE(C): | 29.3
DEPLETION V | 110.8525
30 | 0.1765372
150 | 0.8720349
100 | 0.6453205
500 | 0.638783
2.042098 | 0.00271355
9.228422 | 0.05868498
19.70916 | 0.1140581
28.787354 | 0.1712923
38.45133 | 0.2264058
48.315414 | 0.2837116
58.109329 | 0.3403833
67.882302 | 0.3955042
77.679454 | 0.4516843
87.463273 | 0.505413
97.139563 | 0.5537305
106.98295 | 0.5882628
116.76792 | 0.6071882
127.07952 | 0.6172279
136.3471 | 0.6217232
146.11085 | 0.6229801
155.8817 | 0.6244875
165.6779 | 0.6268233
175.46285 | 0.6285141
185.21621 | 0.6292522
195.03765 | 0.630592
204.81738 | 0.6304819
214.57256 | 0.6337788
224.6142 | 0.6331335
234.17124 | 0.6347386
243.96983 | 0.6346678
253.70294 | 0.6361671
265.41443 | 0.6364919
273.2902 | 0.6370916
283.17584 | 0.6372034
292.81186 | 0.6387015
302.6181 | 0.6394883
312.38794 | 0.6396929
322.55253 | 0.6402868
331.94019 | 0.6408815
341.72849 | 0.6415182
351.55872 | 0.6416004
361.35979 | 0.6420221
372.72241 | 0.6423308
380.95586 | 0.643114
390.7378 | 0.6434546
400.52687 | 0.6430625
410.32268 | 0.6431037
420.09761 | 0.6440641
429.92707 | 0.6448815
439.71877 | 0.644426
449.45169 | 0.6452856
459.3297 | 0.6447676
471.09863 | 0.6449229
478.96257 | 0.6437644
488.75011 | 0.6444467
496.95552 | 0.6433617
506.75826 | 0.6449126
516.54842 | 0.6447779
526.27358 | 0.6443122
536.07676 | 0.6428872
545.90846 | 0.6439297
555.71278 | 0.6426707
565.48897 | 0.6420632
575.26117 | 0.6419603
585.03357 | 0.6429284
594.86826 | 0.6424338
604.64899 | 0.6412717
614.46095 | 0.641323
624.24073 | 0.6420941
635.12005 | 0.6411998
643.80176 | 0.6411279
653.57983 | 0.6389977
663.44781 | 0.639386
673.18201 | 0.6378856
682.99968 | 0.6390283
692.76921 | 0.6375393
702.57396 | 0.6360554
712.35621 | 0.6361366
722.16871 | 0.6357816
731.96678 | 0.6342938
741.75623 | 0.6336981
751.54108 | 0.6344151
761.33806 | 0.6347689
771.10243 | 0.6340514
780.92911 | 0.6324389
790.73981 | 0.6317253
800.527 | 0.6314241
810.31578 | 0.631896
820.7548 | 0.6317052
829.89739 | 0.6311432
839.70676 | 0.6303918
849.48951 | 0.6294319
859.33359 | 0.6296017
869.15598 | 0.6291623
878.96782 | 0.6299616
888.75 | 0.6299316
898.52245 | 0.6294519
908.38918 | 0.628265
918.17282 | 0.6282451
927.94589 | 0.6271113
937.65303 | 0.627827
947.58037 | 0.627151
957.40823 | 0.6275088
967.21973 | 0.6276579
977.09587 | 0.6271907

## IV
%NEWTEST
SERIAL NUMBER: | A00264
TEST MADE BY: | Tsukuba
LOCATION NAME: | Tsukuba
TEST DATE: | Aug/4/2003
PASSED | YES
%Test_Rawdata
FILENAME: | IV_A00264.dat
#IV
TEMPERATURE(C): | 29.3
2.042098 | 27.841
9.228422 | 115.1915
19.70916 | 129.214
28.787354 | 134.747
38.45133 | 138.1585
48.315414 | 140.9615
58.109329 | 143.4565
67.882302 | 145.6235
77.679454 | 147.4645
87.463273 | 149.163
97.139563 | 150.9975
106.98295 | 152.41
116.76792 | 153.6455
127.07952 | 155.5605
136.3471 | 157.1945
146.11085 | 158.7155
155.8817 | 160.2365
165.6779 | 161.713
175.46285 | 163.1265
185.21621 | 164.52
195.03765 | 165.8475
204.81738 | 167.0595
214.57256 | 168.338
224.6142 | 168.903
234.17124 | 169.898
243.96983 | 170.8975
253.70294 | 172.5085
265.41443 | 172.0015
273.2902 | 174.085
283.17584 | 175.4275
292.81186 | 176.266
302.6181 | 177.1205
312.38794 | 177.7885
322.55253 | 178.3985
331.94019 | 178.2685
341.72849 | 179.276
351.55872 | 180.035
361.35979 | 180.1035
372.72241 | 179.997
380.95586 | 181.0255
390.7378 | 180.949
400.52687 | 181.8185
410.32268 | 181.3855
420.09761 | 182.483
429.92707 | 183.1665
439.71877 | 183.6325
449.45169 | 183.88
459.3297 | 184.1845
471.09863 | 181.5055
478.96257 | 183.2325
488.75011 | 184.7045
496.95552 | 185.1875
506.75826 | 185.82
516.54842 | 186.1385
526.27358 | 186.393
536.07676 | 186.757
545.90846 | 186.9755
555.71278 | 186.831
565.48897 | 187.208
575.26117 | 187.673
585.03357 | 187.971
594.86826 | 187.783
604.64899 | 187.393
614.46095 | 188.308
624.24073 | 188.2145
635.12005 | 188.242
643.80176 | 188.93
653.57983 | 189.235
663.44781 | 189.6585
673.18201 | 190.063
682.99968 | 189.9275
692.76921 | 190.213
702.57396 | 190.3765
712.35621 | 190.927
722.16871 | 190.75
731.96678 | 191.119
741.75623 | 191.5835
751.54108 | 191.945
761.33806 | 192.161
771.10243 | 192.378
780.92911 | 192.578
790.73981 | 192.4385
800.527 | 192.74
810.31578 | 193.1935
820.7548 | 193.1205
829.89739 | 193.064
839.70676 | 193.468
849.48951 | 194.0225
859.33359 | 194.2495
869.15598 | 194.502
878.96782 | 193.391
888.75 | 194.4245
898.52245 | 194.59
908.38918 | 194.931
918.17282 | 195.458
927.94589 | 195.6985
937.65303 | 195.9055
947.58037 | 195.6615
957.40823 | 195.663
967.21973 | 196.2265
977.09587 | 196.6345
#
#
#
#
#
#
#
#
#

## HPK
%ITEM
SERIAL NUMBER | A00264
%TEST
TEST DATE | 2003-01-01
PROBLEM | NO
PASSED | YES
%DATA
TEMPERATURE(C) | 25
I_LEAK500V(microA) | 0.13507
I_LEAK700V(microA) | 0.13988
Vdep(V) | 120
%DEFECT
Implant-Break
Implant-open
Implant-short
Resistor-Break
Oxide-Punchthrough
Short
Open
#
#
#
#
#
#
#
#
%RAWDATA
#IV
0 | 5.391
10 | 69.56
20 | 83.27
30 | 90.32
40 | 95.35
50 | 99
60 | 101.86
70 | 104.2
80 | 106.18
90 | 107.88
100 | 109.39
110 | 110.74
120 | 111.94
130 | 113.09
140 | 114.16
150 | 115.14
160 | 116.1
170 | 117.04
180 | 117.94
190 | 118.79
200 | 119.67
210 | 120.5
220 | 121.28
230 | 122.05
240 | 122.79
250 | 123.51
260 | 124.23
270 | 124.93
280 | 125.56
290 | 126.18
300 | 126.84
310 | 127.42
320 | 127.97
330 | 128.5
340 | 129.01
350 | 129.49
360 | 129.93
370 | 130.36
380 | 130.86
390 | 131.28
400 | 131.67
410 | 132.04
420 | 132.41
430 | 132.78
440 | 133.15
450 | 133.89
460 | 134.31
470 | 138.94
480 | 142.06
490 | 142.39
500 | 135.07
510 | 135.7
520 | 136.27
530 | 135.36
540 | 136.35
550 | 136.59
560 | 136.84
570 | 137.09
580 | 137.31
590 | 137.56
600 | 137.78
610 | 137.98
620 | 138.23
630 | 138.45
640 | 138.61
650 | 138.84
660 | 139.06
670 | 139.26
680 | 139.44
690 | 139.68
700 | 139.88
710 | 140
720 | 140.23
730 | 140.45
740 | 140.62
750 | 140.83
760 | 141
770 | 141.2
780 | 141.37
790 | 141.55
800 | 141.79
810 | 141.94
820 | 142.14
830 | 142.34
840 | 142.53
850 | 142.69
860 | 142.89
870 | 143.08
880 | 143.26
890 | 143.47
900 | 143.65
910 | 143.83
920 | 144
930 | 144.15
940 | 144.39
950 | 144.59
960 | 144.74
970 | 144.93
980 | 145.1
990 | 145.29
1000 | 145.45
%RAWDATA
#CV
50 | 1928.94
60 | 1756.2
70 | 1623.21
80 | 1517.28
90 | 1432.49
100 | 1369.94
110 | 1332.41
120 | 1313.59
130 | 1305.48
140 | 1302.02
150 | 1300.12
160 | 1299.23
170 | 1297.92
180 | 1297.32
190 | 1296.75
200 | 1296.21
210 | 1295.6
220 | 1294.96
230 | 1294.79
240 | 1294.42
250 | 1293.92
260 | 1293.63
270 | 1293.42
280 | 1293.21
#
#
#
#
#
#
#
#
#
#
#
#
#
#
#
#
#
#
#
#
#
#
#
#
#
#
#
#
#
#
#
#
#
#
#
#
#
#
#
#
#
#
#
#
#
#
#
#
#
#
#
#
#
#
#
#
#
#
#
#
#
#
#
#