## summary
SENSOR TYPE: | Axial
SERIAL NUMBER: | A00273
FDV(HPK) | 130
FDV (Tsukuba) | 118.5454
Implant open | ID73

## CV
%NEWTEST
SERIAL NUMBER: | A00273
TEST MADE BY: | Tsukuba
LOCATION NAME: | Tsukuba
TEST DATE: | Aug/4/2003
PASSED | YES
%Test_Rawdata
FILENAME: | CV_A00273.dat
#CV
TEMPERATURE(C): | 29.2
DEPLETION V | 118.5454
30 | 0.1609
150 | 0.80487
100 | 0.63597
500 | 0.63809
2.0444 | 0.0021438
9.2276 | 0.049865
19.7085 | 0.10329
28.7857 | 0.15599
38.5805 | 0.20744
48.3181 | 0.2605
58.1025 | 0.31179
67.874 | 0.36428
77.6922 | 0.41562
87.4441 | 0.46808
97.2274 | 0.51728
106.9662 | 0.55983
116.7479 | 0.58925
127.0826 | 0.60685
136.3375 | 0.61444
146.0929 | 0.6181
155.8696 | 0.6195
165.6545 | 0.62106
175.3667 | 0.62262
185.2066 | 0.62317
195.0134 | 0.625
204.795 | 0.62611
214.5705 | 0.62729
224.3436 | 0.62765
234.1379 | 0.6296
243.8934 | 0.62965
253.7011 | 0.63125
263.4595 | 0.63143
273.2921 | 0.63155
283.0311 | 0.63345
292.8012 | 0.63342
302.5999 | 0.63353
312.3761 | 0.63506
322.1606 | 0.63431
331.9471 | 0.63579
341.7434 | 0.63696
351.5379 | 0.63763
361.3142 | 0.63776
371.1208 | 0.63656
380.9281 | 0.63856
390.694 | 0.63931
400.4959 | 0.63937
410.2971 | 0.63913
420.1096 | 0.63992
429.8903 | 0.6406
439.6733 | 0.64087
449.4906 | 0.64162
459.3039 | 0.64134
469.0936 | 0.64225
478.9255 | 0.64244
488.7515 | 0.64206
496.9032 | 0.64264
506.7269 | 0.64355
516.5117 | 0.64311
526.2911 | 0.64326
536.0138 | 0.64432
545.8634 | 0.6428
555.6663 | 0.64336
565.4246 | 0.64433
575.2345 | 0.64426
585.0356 | 0.64404
594.8317 | 0.64399
604.6042 | 0.64398
614.4042 | 0.64324
624.1783 | 0.64348
633.9476 | 0.64274
643.7465 | 0.64341
653.5464 | 0.64357
663.3214 | 0.64171
673.125 | 0.64221
682.9269 | 0.64156
692.7469 | 0.64247
702.5466 | 0.64241
712.262 | 0.64186
722.1347 | 0.6412
731.9181 | 0.63997
741.7155 | 0.64052
751.3689 | 0.64096
761.297 | 0.64238
771.0938 | 0.64091
780.8564 | 0.63907
790.6973 | 0.6398
800.4945 | 0.63923
810.2521 | 0.63832
820.0299 | 0.63741
829.8507 | 0.63754
839.7042 | 0.63828
849.486 | 0.63747
859.2959 | 0.63695
869.1129 | 0.63721
878.8875 | 0.63629
888.6932 | 0.63755
898.5182 | 0.63652
908.347 | 0.63514
918.1247 | 0.63572
927.9251 | 0.63628
937.7548 | 0.635
947.5354 | 0.63423
957.3755 | 0.63387
967.202 | 0.63436
977.005 | 0.63485

## IV
%NEWTEST
SERIAL NUMBER: | A00273
TEST MADE BY: | Tsukuba
LOCATION NAME: | Tsukuba
TEST DATE: | Aug/4/2003
PASSED | YES
%Test_Rawdata
FILENAME: | IV_A00273.dat
#IV
TEMPERATURE(C): | 29.2
2.0444 | 20.6334
9.2276 | 114.9195
19.7085 | 117.283
28.7857 | 117.6935
38.5805 | 119.343
48.3181 | 121.843
58.1025 | 124.208
67.874 | 126.481
77.6922 | 128.661
87.4441 | 130.632
97.2274 | 132.433
106.9662 | 134.0365
116.7479 | 135.5675
127.0826 | 137.184
136.3375 | 138.6945
146.0929 | 140.1565
155.8696 | 141.609
165.6545 | 143.0215
175.3667 | 144.515
185.2066 | 145.95
195.0134 | 147.39
204.795 | 148.7935
214.5705 | 150.215
224.3436 | 151.555
234.1379 | 152.9105
243.8934 | 154.149
253.7011 | 155.3765
263.4595 | 156.632
273.2921 | 157.89
283.0311 | 159.0935
292.8012 | 160.375
302.5999 | 161.6935
312.3761 | 162.9115
322.1606 | 164.1185
331.9471 | 165.2805
341.7434 | 166.4915
351.5379 | 167.599
361.3142 | 168.642
371.1208 | 169.635
380.9281 | 170.588
390.694 | 171.405
400.4959 | 172.2275
410.2971 | 173.0565
420.1096 | 173.7335
429.8903 | 174.3145
439.6733 | 174.95
449.4906 | 175.5455
459.3039 | 175.9775
469.0936 | 176.4035
478.9255 | 176.8715
488.7515 | 177.2255
496.9032 | 177.5075
506.7269 | 178.073
516.5117 | 178.324
526.2911 | 178.514
536.0138 | 178.72
545.8634 | 178.973
555.6663 | 179.122
565.4246 | 179.244
575.2345 | 179.0015
585.0356 | 179.3175
594.8317 | 179.2005
604.6042 | 179.526
614.4042 | 180.0575
624.1783 | 180.234
633.9476 | 180.442
643.7465 | 179.8285
653.5464 | 180.1915
663.3214 | 180.809
673.125 | 180.9665
682.9269 | 181.134
692.7469 | 180.8385
702.5466 | 180.6225
712.262 | 180.678
722.1347 | 180.8215
731.9181 | 181.416
741.7155 | 181.386
751.3689 | 181.7285
761.297 | 181.7175
771.0938 | 181.6055
780.8564 | 181.686
790.6973 | 181.8185
800.4945 | 182.3505
810.2521 | 182.771
820.0299 | 183.0615
829.8507 | 182.7735
839.7042 | 182.5505
849.486 | 182.9845
859.2959 | 183.1185
869.1129 | 182.941
878.8875 | 183.3935
888.6932 | 183.435
898.5182 | 183.325
908.347 | 183.7955
918.1247 | 184.29
927.9251 | 184.1015
937.7548 | 183.921
947.5354 | 184.299
957.3755 | 184.8485
967.202 | 184.574
977.005 | 184.392
#
#
#
#
#
#
#
#
#

## HPK
%ITEM
SERIAL NUMBER | A00273
%TEST
TEST DATE | 2003-01-01
PROBLEM | NO
PASSED | YES
%DATA
TEMPERATURE(C) | 25
I_LEAK500V(microA) | 0.12419
I_LEAK700V(microA) | 0.13241
Vdep(V) | 130
%DEFECT
Implant open | ID73 | ID73
#
#
#
#
#
#
#
#
#
#
#
#
#
#
%RAWDATA
#IV
0 | 5.254
10 | 50.7
20 | 60.95
30 | 68.07
40 | 72.89
50 | 76.81
60 | 80.02
70 | 82.78
80 | 85.2
90 | 87.35
100 | 89.23
110 | 90.98
120 | 92.52
130 | 93.95
140 | 95.28
150 | 96.52
160 | 97.69
170 | 98.86
180 | 99.92
190 | 100.95
200 | 101.96
210 | 102.93
220 | 103.88
230 | 104.83
240 | 105.74
250 | 106.67
260 | 107.58
270 | 108.44
280 | 109.26
290 | 110.1
300 | 110.89
310 | 111.66
320 | 112.42
330 | 113.14
340 | 113.84
350 | 114.52
360 | 115.18
370 | 115.81
380 | 116.44
390 | 117.08
400 | 117.7
410 | 118.35
420 | 119
430 | 119.64
440 | 120.29
450 | 120.96
460 | 121.64
470 | 122.31
480 | 122.95
490 | 123.57
500 | 124.19
510 | 124.77
520 | 125.33
530 | 125.9
540 | 126.42
550 | 126.91
560 | 127.4
570 | 127.86
580 | 128.31
590 | 128.73
600 | 129.13
610 | 129.51
620 | 129.87
630 | 130.23
640 | 130.61
650 | 130.94
660 | 131.23
670 | 131.57
680 | 131.87
690 | 132.14
700 | 132.41
710 | 132.66
720 | 132.88
730 | 133.14
740 | 133.33
750 | 133.54
760 | 133.76
770 | 133.93
780 | 134.15
790 | 134.34
800 | 134.5
810 | 134.66
820 | 134.82
830 | 134.99
840 | 135.13
850 | 135.31
860 | 135.49
870 | 135.64
880 | 135.8
890 | 135.96
900 | 136.09
910 | 136.3
920 | 136.41
930 | 136.58
940 | 136.74
950 | 136.91
960 | 137.08
970 | 137.24
980 | 137.44
990 | 137.65
1000 | 137.91
%RAWDATA
#CV
50 | 2008.59
60 | 1825.35
70 | 1684.59
80 | 1572.34
90 | 1480.56
100 | 1406.76
110 | 1353.27
120 | 1320.42
130 | 1304
140 | 1297.13
150 | 1294.19
160 | 1292.46
170 | 1291.27
180 | 1290.54
190 | 1289.71
200 | 1288.98
210 | 1288.52
220 | 1288.16
230 | 1287.64
240 | 1287.18
250 | 1286.84
260 | 1286.42
270 | 1286.1
280 | 1285.83
#
#
#
#
#
#
#
#
#
#
#
#
#
#
#
#
#
#
#
#
#
#
#
#
#
#
#
#
#
#
#
#
#
#
#
#
#
#
#
#
#
#
#
#
#
#
#
#
#
#
#
#
#
#
#
#
#
#
#
#
#
#
#
#