## summary
SENSOR TYPE: | Axial
SERIAL NUMBER: | A00274
FDV(HPK) | 130
FDV (Tsukuba) | 117.0303
Implant-Break
Implant-open
Implant-short
Resistor-Break
Oxide-Punchthrough
Short
Open

## CV
%NEWTEST
SERIAL NUMBER: | A00274
TEST MADE BY: | Tsukuba
LOCATION NAME: | Tsukuba
TEST DATE: | Aug/4/2003
PASSED | YES
%Test_Rawdata
FILENAME: | CV_A00274.dat
#CV
TEMPERATURE(C): | 29.2
DEPLETION V | 117.0303
30 | 0.16476
150 | 0.8119212
100 | 0.633984
500 | 0.6370687
2.04527 | 0.002853355
9.244384 | 0.05446921
19.707485 | 0.1075862
28.792868 | 0.1586758
38.468334 | 0.2118305
48.302057 | 0.264423
58.021596 | 0.3157444
67.844221 | 0.3683803
77.655568 | 0.4212568
87.416675 | 0.4713691
97.251386 | 0.5190717
106.98776 | 0.5615169
116.76394 | 0.5892024
127.04661 | 0.6045191
136.32442 | 0.6127907
146.09225 | 0.6156598
155.88324 | 0.6191137
165.67177 | 0.6197572
175.44722 | 0.6221843
185.22561 | 0.6220764
195.01527 | 0.6244283
205.05936 | 0.6250801
214.56541 | 0.625931
224.34912 | 0.6270914
234.14498 | 0.6276082
243.93815 | 0.6275187
253.69057 | 0.6297816
263.48467 | 0.6301316
273.30308 | 0.629332
283.02248 | 0.6316048
292.79612 | 0.6309527
302.59449 | 0.6321674
312.3953 | 0.6330932
322.17034 | 0.6344353
331.95245 | 0.6343948
341.76201 | 0.6343847
351.55361 | 0.6350219
361.33577 | 0.6357917
371.1308 | 0.6367154
380.91744 | 0.6377429
390.69089 | 0.6375189
400.49345 | 0.6384055
410.32145 | 0.6389262
420.10896 | 0.6384566
429.88129 | 0.6395701
439.69016 | 0.6400307
449.49338 | 0.6413538
459.31928 | 0.6401844
469.08385 | 0.6406354
478.91566 | 0.6419398
488.77055 | 0.6411587
496.90606 | 0.6414155
506.69818 | 0.6420941
516.52134 | 0.6417341
526.27644 | 0.6423411
536.07819 | 0.6427016
545.87259 | 0.6431037
555.66444 | 0.6428975
565.45331 | 0.6422382
575.19219 | 0.6422176
584.96602 | 0.6432688
594.84435 | 0.6430934
604.59503 | 0.6425574
614.42702 | 0.6433617
624.21355 | 0.6422588
633.984 | 0.6417958
643.76487 | 0.6420118
653.55316 | 0.6420632
663.37484 | 0.6428769
673.13603 | 0.6412614
682.96177 | 0.6419809
692.7689 | 0.6415388
702.54195 | 0.6410252
712.33066 | 0.6401229
722.12426 | 0.6414155
731.93858 | 0.6413025
741.71975 | 0.6396929
751.48957 | 0.6405841
761.28462 | 0.6387219
771.08823 | 0.6405226
780.87403 | 0.6394065
790.71273 | 0.6392225
800.50053 | 0.6385892
810.28799 | 0.6386505
819.9616 | 0.6383341
829.88942 | 0.6386403
839.71381 | 0.6376106
849.50239 | 0.6370916
859.30467 | 0.6373764
869.12441 | 0.6376717
878.93553 | 0.6377735
888.68133 | 0.6356397
898.51805 | 0.6350421
908.32643 | 0.6357411
918.13511 | 0.6360554
927.82776 | 0.6355181
937.56454 | 0.6342433
947.40532 | 0.6362787
957.33404 | 0.6359337
967.21197 | 0.6343443
977.0601 | 0.6330328

## IV
%NEWTEST
SERIAL NUMBER: | A00274
TEST MADE BY: | Tsukuba
LOCATION NAME: | Tsukuba
TEST DATE: | Aug/4/2003
PASSED | YES
%Test_Rawdata
FILENAME: | IV_A00274.dat
#IV
TEMPERATURE(C): | 29.2
2.04527 | 34.419
9.244384 | 123.4285
19.707485 | 150.8665
28.792868 | 161.309
38.468334 | 166.526
48.302057 | 170.284
58.021596 | 173.274
67.844221 | 175.655
77.655568 | 177.731
87.416675 | 179.55
97.251386 | 181.1815
106.98776 | 182.607
116.76394 | 184.0235
127.04661 | 185.395
136.32442 | 186.7005
146.09225 | 187.9555
155.88324 | 189.2055
165.67177 | 190.25
175.44722 | 191.4655
185.22561 | 191.6095
195.01527 | 193.135
205.05936 | 194.341
214.56541 | 195.164
224.34912 | 195.6375
234.14498 | 196.686
243.93815 | 197.322
253.69057 | 197.937
263.48467 | 198.6005
273.30308 | 198.5145
283.02248 | 199.389
292.79612 | 200.133
302.59449 | 200.6315
312.3953 | 201.074
322.17034 | 201.4915
331.95245 | 201.753
341.76201 | 202.2445
351.55361 | 201.876
361.33577 | 202.645
371.1308 | 203.2425
380.91744 | 202.914
390.69089 | 203.5855
400.49345 | 204.0955
410.32145 | 204.4895
420.10896 | 204.814
429.88129 | 205.0545
439.69016 | 205.4075
449.49338 | 205.722
459.31928 | 205.898
469.08385 | 206.193
478.91566 | 206.4785
488.77055 | 206.7615
496.90606 | 207.0505
506.69818 | 207.5325
516.52134 | 207.836
526.27644 | 208.0505
536.07819 | 208.2985
545.87259 | 208.5995
555.66444 | 208.3465
565.45331 | 208.7035
575.19219 | 209.2385
584.96602 | 209.6525
594.84435 | 209.7945
604.59503 | 211.835
614.42702 | 210.5
624.21355 | 210.625
633.984 | 210.965
643.76487 | 211.225
653.55316 | 211.585
663.37484 | 211.695
673.13603 | 211.805
682.96177 | 212.235
692.7689 | 212.395
702.54195 | 212.535
712.33066 | 212.815
722.12426 | 212.915
731.93858 | 212.66
741.71975 | 213.025
751.48957 | 213.565
761.28462 | 213.815
771.08823 | 213.73
780.87403 | 213.71
790.71273 | 213.585
800.50053 | 214.2
810.28799 | 214.795
819.9616 | 214.995
829.88942 | 214.75
839.71381 | 214.58
849.50239 | 215.195
859.30467 | 215.845
869.12441 | 215.46
878.93553 | 215.355
888.68133 | 215.915
898.51805 | 216.11
908.32643 | 216.415
918.13511 | 216.92
927.82776 | 217.195
937.56454 | 217.405
947.40532 | 217.615
957.33404 | 217.31
967.21197 | 217.145
977.0601 | 217.24
#
#
#
#
#
#
#
#
#

## HPK
%ITEM
SERIAL NUMBER | A00274
%TEST
TEST DATE | 2003-01-01
PROBLEM | NO
PASSED | YES
%DATA
TEMPERATURE(C) | 25
I_LEAK500V(microA) | 0.15366
I_LEAK700V(microA) | 0.16057
Vdep(V) | 130
%DEFECT
Implant-Break
Implant-open
Implant-short
Resistor-Break
Oxide-Punchthrough
Short
Open
#
#
#
#
#
#
#
#
%RAWDATA
#IV
0 | 5.4
10 | 71.01
20 | 86.45
30 | 95.19
40 | 101.35
50 | 105.61
60 | 109.05
70 | 111.94
80 | 114.39
90 | 116.52
100 | 118.37
110 | 120.02
120 | 121.48
130 | 122.9
140 | 124.2
150 | 125.41
160 | 126.58
170 | 127.76
180 | 128.89
190 | 129.94
200 | 131.05
210 | 132.11
220 | 133.13
230 | 134.17
240 | 135.18
250 | 136.13
260 | 137.11
270 | 138.03
280 | 138.95
290 | 139.81
300 | 140.71
310 | 141.53
320 | 142.34
330 | 143.13
340 | 143.94
350 | 144.66
360 | 145.35
370 | 146.06
380 | 146.76
390 | 147.42
400 | 148.04
410 | 148.66
420 | 149.29
430 | 149.9
440 | 150.46
450 | 151
460 | 151.56
470 | 152.09
480 | 152.63
490 | 153.15
500 | 153.66
510 | 154.11
520 | 154.59
530 | 155.03
540 | 155.46
550 | 155.87
560 | 156.25
570 | 156.65
580 | 157
590 | 157.38
600 | 157.73
610 | 158.02
620 | 158.34
630 | 158.68
640 | 158.96
650 | 159.23
660 | 159.52
670 | 159.77
680 | 160.05
690 | 160.34
700 | 160.57
710 | 160.81
720 | 161.04
730 | 161.3
740 | 161.52
750 | 161.78
760 | 161.98
770 | 162.22
780 | 162.43
790 | 162.66
800 | 162.85
810 | 163.08
820 | 163.31
830 | 163.52
840 | 163.7
850 | 163.93
860 | 164.12
870 | 164.35
880 | 164.51
890 | 164.75
900 | 164.94
910 | 165.15
920 | 165.34
930 | 165.55
940 | 165.76
950 | 165.93
960 | 166.14
970 | 166.35
980 | 166.55
990 | 166.75
1000 | 166.94
%RAWDATA
#CV
50 | 2006.24
60 | 1824.29
70 | 1684.34
80 | 1572.84
90 | 1481.72
100 | 1408.19
110 | 1354.75
120 | 1321.34
130 | 1304.73
140 | 1297.31
150 | 1294
160 | 1292.43
170 | 1291.13
180 | 1290.19
190 | 1289.37
200 | 1288.81
210 | 1288.24
220 | 1287.82
230 | 1287.31
240 | 1286.95
250 | 1286.59
260 | 1286.28
270 | 1285.99
280 | 1285.52
#
#
#
#
#
#
#
#
#
#
#
#
#
#
#
#
#
#
#
#
#
#
#
#
#
#
#
#
#
#
#
#
#
#
#
#
#
#
#
#
#
#
#
#
#
#
#
#
#
#
#
#
#
#
#
#
#
#
#
#
#
#
#
#