## summary
SENSOR TYPE: | Axial
SERIAL NUMBER: | A00278
FDV(HPK) | 120
FDV (Tsukuba) | 107.78
Implant-Break
Implant-open
Implant-short
Resistor-Break
Oxide-Punchthrough
Short
Open

## CV
%NEWTEST
SERIAL NUMBER: | A00278
TEST MADE BY: | Tsukuba
LOCATION NAME: | Tsukuba
TEST DATE: | Aug/4/2003
PASSED | YES
%Test_Rawdata
FILENAME: | CV_A00278.dat
#CV
TEMPERATURE(C): | 29.1
DEPLETION V | 107.78
30 | 0.1757091
150 | 0.8744627
100 | 0.6285336
500 | 0.6328644
2.046648 | 0.002420998
9.223985 | 0.05665885
19.730646 | 0.1135628
28.808626 | 0.1691573
38.552472 | 0.2270211
48.311523 | 0.2840746
58.105673 | 0.339721
67.894056 | 0.3963812
77.648991 | 0.4515083
87.443921 | 0.5063413
97.231861 | 0.5545472
106.98783 | 0.5873525
116.76514 | 0.602503
127.08687 | 0.6095227
136.34158 | 0.6118229
146.09818 | 0.6141938
155.87894 | 0.6162689
165.66359 | 0.6169564
175.43434 | 0.6179462
185.20149 | 0.6178296
195.01854 | 0.6198158
204.79735 | 0.6204702
214.55151 | 0.6225575
224.35177 | 0.6229211
234.14559 | 0.6230883
243.93334 | 0.624014
253.68567 | 0.6247738
263.46577 | 0.6252482
273.24912 | 0.6266745
283.02575 | 0.6277275
292.80205 | 0.6265455
302.59602 | 0.6280957
312.29944 | 0.6278469
322.14101 | 0.6291823
331.94244 | 0.6295618
341.73646 | 0.630552
351.52561 | 0.6308325
361.31421 | 0.6310229
371.11445 | 0.632469
380.9201 | 0.6319262
390.70111 | 0.6328515
400.47772 | 0.63262
410.29632 | 0.6343241
420.08218 | 0.6335972
429.87782 | 0.634405
439.68127 | 0.6351636
449.49522 | 0.6353965
459.27953 | 0.6352243
469.08078 | 0.6354472
478.90432 | 0.6359641
488.7449 | 0.6364208
496.89564 | 0.6370102
506.52149 | 0.6371221
516.49753 | 0.6373357
526.26918 | 0.638171
536.04283 | 0.6384157
545.85215 | 0.6377633
555.62112 | 0.6385382
565.42766 | 0.6386198
575.19567 | 0.6377939
585.0307 | 0.6384464
594.82218 | 0.6380894
604.58849 | 0.6377735
614.41445 | 0.6386811
624.19812 | 0.6380894
633.97072 | 0.638528
643.63989 | 0.6387525
653.53282 | 0.6381812
663.35747 | 0.6376513
673.13562 | 0.637855
682.94491 | 0.6379161
692.73947 | 0.6383545
702.53214 | 0.6380792
712.30736 | 0.6376615
722.10239 | 0.6365732
731.92264 | 0.6368069
741.7037 | 0.6370916
751.48569 | 0.6372136
761.28308 | 0.6370509
771.07658 | 0.6364919
780.87648 | 0.6368069
790.66388 | 0.6360859
800.44678 | 0.6361062
810.09996 | 0.6355687
820.03886 | 0.6362584
829.85805 | 0.6342231
839.68877 | 0.6348802
849.45109 | 0.6345566
859.27697 | 0.6355586
869.0962 | 0.6344252
878.90058 | 0.6333956
888.67561 | 0.6342332
898.49414 | 0.6325395
908.24294 | 0.63262
918.10721 | 0.6334359
927.90798 | 0.6329723
937.72876 | 0.6333149
947.54941 | 0.6324892
957.33823 | 0.6317454
967.19889 | 0.631896
977.03343 | 0.6314643

## IV
%NEWTEST
SERIAL NUMBER: | A00278
TEST MADE BY: | Tsukuba
LOCATION NAME: | Tsukuba
TEST DATE: | Aug/4/2003
PASSED | YES
%Test_Rawdata
FILENAME: | IV_A00278.dat
#IV
TEMPERATURE(C): | 29.1
2.046648 | 28.0815
9.223985 | 118.826
19.730646 | 133.828
28.808626 | 140.2485
38.552472 | 144.1825
48.311523 | 147.4445
58.105673 | 150.4885
67.894056 | 153.1725
77.648991 | 155.5735
87.443921 | 157.79
97.231861 | 159.745
106.98783 | 161.6245
116.76514 | 163.8025
127.08687 | 165.5695
136.34158 | 167.4585
146.09818 | 169.297
155.87894 | 171.1005
165.66359 | 172.9155
175.43434 | 174.6955
185.20149 | 176.4305
195.01854 | 178.1265
204.79735 | 179.8665
214.55151 | 181.517
224.35177 | 183.1465
234.14559 | 184.857
243.93334 | 186.2215
253.68567 | 187.672
263.46577 | 189.0775
273.24912 | 190.3885
283.02575 | 191.547
292.80205 | 192.672
302.59602 | 193.6565
312.29944 | 194.5175
322.14101 | 194.58
331.94244 | 195.6755
341.73646 | 196.549
351.52561 | 197.18
361.31421 | 197.6715
371.11445 | 198.1695
380.9201 | 198.527
390.70111 | 198.8805
400.47772 | 199.2765
410.29632 | 199.6865
420.08218 | 199.992
429.87782 | 200.2645
439.68127 | 200.65
449.49522 | 201.005
459.27953 | 201.283
469.08078 | 201.527
478.90432 | 201.8495
488.7449 | 202.114
496.89564 | 202.43
506.52149 | 202.9
516.49753 | 203.245
526.26918 | 203.311
536.04283 | 203.845
545.85215 | 204.059
555.62112 | 203.805
565.42766 | 204.1655
575.19567 | 204.6755
585.0307 | 204.5805
594.82218 | 204.5115
604.58849 | 205.121
614.41445 | 205.6985
624.19812 | 205.4395
633.97072 | 205.3675
643.63989 | 205.958
653.53282 | 206.5595
663.35747 | 206.8835
673.13562 | 207.1155
682.94491 | 206.6285
692.73947 | 207.1275
702.53214 | 207.17
712.30736 | 207.562
722.10239 | 208.161
731.92264 | 208.38
741.7037 | 208.1235
751.48569 | 208.4515
761.28308 | 208.389
771.07658 | 208.8915
780.87648 | 208.8825
790.66388 | 209.2835
800.44678 | 209.764
810.09996 | 211.805
820.03886 | 210.455
829.85805 | 210.545
839.68877 | 210.975
849.45109 | 210.995
859.27697 | 211.395
869.0962 | 211.545
878.90058 | 211.615
888.67561 | 211.715
898.49414 | 211.695
908.24294 | 212.155
918.10721 | 211.9
927.90798 | 211.745
937.72876 | 211.83
947.54941 | 212.115
957.33823 | 212.225
967.19889 | 212.45
977.03343 | 212.625
#
#
#
#
#
#
#
#
#

## HPK
%ITEM
SERIAL NUMBER | A00278
%TEST
TEST DATE | 2003-01-01
PROBLEM | NO
PASSED | YES
%DATA
TEMPERATURE(C) | 25
I_LEAK500V(microA) | 0.14892
I_LEAK700V(microA) | 0.1551
Vdep(V) | 120
%DEFECT
Implant-Break
Implant-open
Implant-short
Resistor-Break
Oxide-Punchthrough
Short
Open
#
#
#
#
#
#
#
#
%RAWDATA
#IV
0 | 5.531
10 | 69.85
20 | 84.12
30 | 92.17
40 | 98.08
50 | 102.24
60 | 105.6
70 | 108.39
80 | 110.78
90 | 112.87
100 | 114.67
110 | 116.28
120 | 117.79
130 | 119.23
140 | 120.53
150 | 121.83
160 | 123.03
170 | 124.24
180 | 125.35
190 | 126.42
200 | 127.47
210 | 128.5
220 | 129.48
230 | 130.48
240 | 131.42
250 | 132.33
260 | 133.25
270 | 134.11
280 | 134.96
290 | 135.78
300 | 136.59
310 | 137.38
320 | 138.14
330 | 138.88
340 | 139.64
350 | 140.38
360 | 141.07
370 | 141.75
380 | 142.4
390 | 143.06
400 | 143.7
410 | 144.33
420 | 144.87
430 | 145.44
440 | 146.05
450 | 146.57
460 | 147.06
470 | 147.6
480 | 148.03
490 | 148.5
500 | 148.92
510 | 149.9
520 | 150.97
530 | 150.9
540 | 157.94
550 | 158.65
560 | 154.54
570 | 151.62
580 | 152.84
590 | 152.36
600 | 152.67
610 | 152.92
620 | 153.2
630 | 153.45
640 | 153.69
650 | 153.97
660 | 154.19
670 | 154.42
680 | 154.67
690 | 154.88
700 | 155.1
710 | 155.31
720 | 155.54
730 | 155.75
740 | 155.95
750 | 156.18
760 | 156.38
770 | 156.6
780 | 156.77
790 | 156.98
800 | 157.19
810 | 157.38
820 | 157.62
830 | 157.77
840 | 157.95
850 | 158.16
860 | 158.36
870 | 158.55
880 | 158.76
890 | 158.93
900 | 159.16
910 | 159.37
920 | 159.54
930 | 159.74
940 | 159.93
950 | 160.12
960 | 160.31
970 | 160.49
980 | 160.72
990 | 160.89
1000 | 161.1
%RAWDATA
#CV
50 | 1913.29
60 | 1740.42
70 | 1607.67
80 | 1502.16
90 | 1417.61
100 | 1355.38
110 | 1319.46
120 | 1304.4
130 | 1298.56
140 | 1296.17
150 | 1294.75
160 | 1293.48
170 | 1292.69
180 | 1292.01
190 | 1291.41
200 | 1290.71
210 | 1290.32
220 | 1289.78
230 | 1289.46
240 | 1289.04
250 | 1288.77
260 | 1288.38
270 | 1288.13
280 | 1287.89
#
#
#
#
#
#
#
#
#
#
#
#
#
#
#
#
#
#
#
#
#
#
#
#
#
#
#
#
#
#
#
#
#
#
#
#
#
#
#
#
#
#
#
#
#
#
#
#
#
#
#
#
#
#
#
#
#
#
#
#
#
#
#
#