## summary
SENSOR TYPE: | Axial
SERIAL NUMBER: | A00289
FDV(HPK) | 120
FDV (Tsukuba) | 112.8528
Implant-Break
Implant-open
Implant-short
Resistor-Break
Oxide-Punchthrough
Short
Open

## CV
%NEWTEST
SERIAL NUMBER: | A00289
TEST MADE BY: | Tsukuba
LOCATION NAME: | Tsukuba
TEST DATE: | Aug/4/2003
PASSED | YES
%Test_Rawdata
FILENAME: | CV_A00289.dat
#CV
TEMPERATURE(C): | 29
DEPLETION V | 112.8528
30 | 0.1665563
150 | 0.836234
100 | 0.6288255
500 | 0.6320388
2.046726 | 0.002189035
9.248682 | 0.05312718
19.711815 | 0.107479
28.817204 | 0.1601909
38.556659 | 0.2152246
48.320673 | 0.2702473
58.111494 | 0.3234367
67.876981 | 0.3785957
77.661041 | 0.4309352
87.475712 | 0.4857008
97.243993 | 0.5337904
106.98892 | 0.5721772
116.77378 | 0.5943007
127.09709 | 0.6053471
136.35344 | 0.6102848
146.10676 | 0.6124934
155.87353 | 0.6142901
165.66083 | 0.6158627
175.44006 | 0.6176063
185.23052 | 0.6189384
195.02774 | 0.6197865
204.80838 | 0.6209983
214.57859 | 0.620607
224.35791 | 0.6225378
234.15826 | 0.6232359
243.95184 | 0.6247047
253.69323 | 0.625446
263.48743 | 0.6255152
273.27998 | 0.6263274
283.04179 | 0.6264166
292.71365 | 0.6257033
302.62034 | 0.6276778
312.3487 | 0.6284144
322.15164 | 0.6288929
331.8708 | 0.6293221
341.77683 | 0.6290825
351.57169 | 0.6308926
361.3464 | 0.6315947
371.12426 | 0.6322176
380.95586 | 0.631665
390.70888 | 0.6315847
400.5095 | 0.6331637
410.30694 | 0.6325495
420.13348 | 0.6344858
429.89509 | 0.6334762
439.6965 | 0.6338495
449.51586 | 0.6350624
459.3248 | 0.6356904
469.10807 | 0.6357715
478.93774 | 0.635275
488.77096 | 0.6353053
496.94489 | 0.6353864
506.74937 | 0.636096
516.51847 | 0.6369085
526.29963 | 0.6364615
536.01003 | 0.6368577
545.8868 | 0.636939
555.68876 | 0.6374477
565.46292 | 0.6374782
575.23941 | 0.6368272
585.04818 | 0.6373459
594.84864 | 0.6375087
604.63478 | 0.6373764
614.42222 | 0.6378448
624.18647 | 0.6373561
633.97481 | 0.6371017
643.77591 | 0.6370712
653.43983 | 0.6365122
663.39037 | 0.6365427
673.17425 | 0.6365427
682.95533 | 0.6364818
692.7688 | 0.6365935
702.51211 | 0.6359134
712.25034 | 0.637468
722.13652 | 0.6353256
731.94757 | 0.6349409
741.7318 | 0.6361874
751.50582 | 0.6357411
761.24456 | 0.6349004
771.05123 | 0.6342231
780.87566 | 0.6336376
790.69372 | 0.6336981
800.4899 | 0.6337183
810.26745 | 0.6331234
820.07984 | 0.6342837
829.87338 | 0.6333351
839.71963 | 0.6329623
849.48338 | 0.6339
859.28975 | 0.6327609
869.10039 | 0.6321875
878.92644 | 0.6326703
888.71393 | 0.6316148
898.525 | 0.6312034
908.34738 | 0.6320367
918.13869 | 0.6313539
927.93608 | 0.6311132
937.75441 | 0.6302217
947.57772 | 0.630592
957.37502 | 0.6302717
967.21851 | 0.6297316
977.03629 | 0.6300316

## IV
%NEWTEST
SERIAL NUMBER: | A00289
TEST MADE BY: | Tsukuba
LOCATION NAME: | Tsukuba
TEST DATE: | Aug/4/2003
PASSED | YES
%Test_Rawdata
FILENAME: | IV_A00289.dat
#IV
TEMPERATURE(C): | 29
2.046726 | 20.7745
9.248682 | 110.9265
19.711815 | 112.4265
28.817204 | 112.067
38.556659 | 113.081
48.320673 | 114.9175
58.111494 | 117.0215
67.876981 | 119.146
77.661041 | 121.2255
87.475712 | 123.159
97.243993 | 124.9145
106.98892 | 126.61
116.77378 | 128.262
127.09709 | 129.9615
136.35344 | 131.572
146.10676 | 133.257
155.87353 | 134.877
165.66083 | 136.515
175.44006 | 138.3275
185.23052 | 139.553
195.02774 | 141.0135
204.80838 | 142.367
214.57859 | 143.7205
224.35791 | 145.0705
234.15826 | 146.438
243.95184 | 147.78
253.69323 | 149.1205
263.48743 | 150.591
273.27998 | 152.104
283.04179 | 153.557
292.71365 | 154.9415
302.62034 | 156.5465
312.3487 | 157.8885
322.15164 | 159.109
331.8708 | 160.183
341.77683 | 160.507
351.57169 | 161.624
361.3464 | 162.53
371.12426 | 163.179
380.95586 | 163.833
390.70888 | 164.053
400.5095 | 164.4335
410.30694 | 164.786
420.13348 | 165.109
429.89509 | 165.3875
439.6965 | 165.604
449.51586 | 165.8755
459.3248 | 166.0885
469.10807 | 166.318
478.93774 | 166.567
488.77096 | 166.785
496.94489 | 166.9025
506.74937 | 167.349
516.51847 | 167.5655
526.29963 | 167.2665
536.01003 | 167.6005
545.8868 | 168.007
555.68876 | 168.266
565.46292 | 168.45
575.23941 | 168.077
585.04818 | 168.4475
594.84864 | 168.839
604.63478 | 169.0825
614.42222 | 169.2915
624.18647 | 169.482
633.97481 | 169.065
643.77591 | 169.377
653.43983 | 169.827
663.39037 | 169.5565
673.17425 | 169.8105
682.95533 | 170.306
692.7688 | 170.05
702.51211 | 170.278
712.25034 | 170.247
722.13652 | 170.6195
731.94757 | 171.0215
741.7318 | 170.747
751.50582 | 170.56
761.24456 | 171.103
771.05123 | 171.5935
780.87566 | 171.8275
790.69372 | 172.025
800.4899 | 172.1305
810.26745 | 172.249
820.07984 | 171.9545
829.87338 | 171.857
839.71963 | 171.6245
849.48338 | 172.3185
859.28975 | 172.6835
869.10039 | 172.306
878.92644 | 172.3715
888.71393 | 172.4445
898.525 | 172.6115
908.34738 | 172.7195
918.13869 | 172.8215
927.93608 | 172.982
937.75441 | 173.187
947.57772 | 173.294
957.37502 | 173.4235
967.21851 | 173.547
977.03629 | 173.672
#
#
#
#
#
#
#
#
#

## HPK
%ITEM
SERIAL NUMBER | A00289
%TEST
TEST DATE | 2003-01-01
PROBLEM | NO
PASSED | YES
%DATA
TEMPERATURE(C) | 25
I_LEAK500V(microA) | 0.13071
I_LEAK700V(microA) | 0.12944
Vdep(V) | 120
%DEFECT
Implant-Break
Implant-open
Implant-short
Resistor-Break
Oxide-Punchthrough
Short
Open
#
#
#
#
#
#
#
#
%RAWDATA
#IV
0 | 2.371
10 | 52.63
20 | 63.07
30 | 69.56
40 | 74.67
50 | 78.43
60 | 81.51
70 | 84.14
80 | 86.42
90 | 88.41
100 | 90.15
110 | 91.73
120 | 93.18
130 | 94.54
140 | 95.78
150 | 96.94
160 | 98.04
170 | 99.12
180 | 100.13
190 | 101.1
200 | 102.08
210 | 103.06
220 | 103.97
230 | 104.82
240 | 105.66
250 | 106.45
260 | 107.24
270 | 108
280 | 108.72
290 | 109.43
300 | 110.15
310 | 110.85
320 | 111.52
330 | 112.2
340 | 112.9
350 | 113.53
360 | 114.2
370 | 114.86
380 | 115.51
390 | 116.14
400 | 116.83
410 | 117.5
420 | 118.18
430 | 118.83
440 | 119.52
450 | 120.15
460 | 120.77
470 | 121.4
480 | 122.22
490 | 122.88
500 | 130.71
510 | 131.15
520 | 131.75
530 | 124.54
540 | 125.38
550 | 125.53
560 | 126.16
570 | 126.26
580 | 126.46
590 | 126.9
600 | 127.17
610 | 127.44
620 | 127.72
630 | 127.95
640 | 128.18
650 | 128.42
660 | 128.66
670 | 128.86
680 | 129.05
690 | 129.26
700 | 129.44
710 | 129.62
720 | 129.8
730 | 129.98
740 | 130.17
750 | 130.33
760 | 130.51
770 | 130.69
780 | 130.82
790 | 130.99
800 | 131.16
810 | 131.32
820 | 131.48
830 | 131.63
840 | 131.78
850 | 131.9
860 | 132.1
870 | 132.25
880 | 132.41
890 | 132.58
900 | 132.71
910 | 132.9
920 | 133.07
930 | 134.62
940 | 133.81
950 | 133.84
960 | 133.95
970 | 133.98
980 | 134.66
990 | 306.2
1000 | 605.5
%RAWDATA
#CV
50 | 1960.78
60 | 1782.72
70 | 1645.91
80 | 1536.92
90 | 1448.63
100 | 1380.42
110 | 1336.55
120 | 1313.38
130 | 1303.06
140 | 1298.73
150 | 1296.55
160 | 1295.18
170 | 1294.21
180 | 1293.51
190 | 1292.78
200 | 1292.13
210 | 1291.71
220 | 1291.31
230 | 1290.9
240 | 1290.4
250 | 1290.03
260 | 1289.74
270 | 1289.38
280 | 1289.16
#
#
#
#
#
#
#
#
#
#
#
#
#
#
#
#
#
#
#
#
#
#
#
#
#
#
#
#
#
#
#
#
#
#
#
#
#
#
#
#
#
#
#
#
#
#
#
#
#
#
#
#
#
#
#
#
#
#
#
#
#
#
#
#