## summary
SENSOR TYPE: | Axial
SERIAL NUMBER: | A00291
FDV(HPK) | 130
FDV (Tsukuba) | 121.1551
Implant-Break
Implant-open
Implant-short
Resistor-Break
Oxide-Punchthrough
Short
Open

## CV
%NEWTEST
SERIAL NUMBER: | A00291
TEST MADE BY: | Tsukuba
LOCATION NAME: | Tsukuba
TEST DATE: | Aug/4/2003
PASSED | YES
%Test_Rawdata
FILENAME: | CV_A00291.dat
#CV
TEMPERATURE(C): | 28.9
DEPLETION V | 121.1551
30 | 0.1548899
150 | 0.7721479
100 | 0.623521
500 | 0.628321
2.051432 | 0.00212094
9.214282 | 0.04955965
19.717197 | 0.1003931
28.803417 | 0.149334
38.577338 | 0.2002575
48.307765 | 0.2489757
58.109186 | 0.3002275
67.883221 | 0.3500367
77.684938 | 0.3989844
87.449099 | 0.4497477
97.247782 | 0.4973052
106.99796 | 0.5406813
116.7477 | 0.573582
127.08524 | 0.5934586
136.35037 | 0.6033926
146.08694 | 0.6075858
155.86791 | 0.6090471
165.66952 | 0.6115071
175.45294 | 0.6131266
185.23092 | 0.6137512
195.02253 | 0.6150322
204.80501 | 0.6159014
214.57256 | 0.6164624
224.32991 | 0.6177714
234.09817 | 0.618228
243.936 | 0.6192306
253.62916 | 0.620607
263.44625 | 0.6199427
273.15408 | 0.6213802
283.03249 | 0.621684
292.77353 | 0.6219194
302.60256 | 0.6230686
312.39264 | 0.6241619
322.16533 | 0.6244283
331.94489 | 0.625357
341.75138 | 0.6256736
351.53542 | 0.6266447
361.30982 | 0.6271411
371.13928 | 0.627648
380.9297 | 0.6274292
390.71562 | 0.6283347
400.47506 | 0.6282252
410.31164 | 0.6285739
420.11253 | 0.629332
429.89631 | 0.6302016
439.68352 | 0.6302217
449.48316 | 0.6296917
459.30027 | 0.6304619
469.09949 | 0.631394
478.9409 | 0.6313037
488.76156 | 0.6311934
496.83586 | 0.6331637
506.61111 | 0.6324892
516.52031 | 0.6331436
526.2933 | 0.6334863
535.99368 | 0.6327508
545.8404 | 0.6334561
555.64687 | 0.633799
565.45556 | 0.6332645
575.23327 | 0.6335367
585.04205 | 0.634314
594.81421 | 0.6341221
604.61261 | 0.6339807
614.41926 | 0.633688
624.19669 | 0.6343241
633.9791 | 0.6345465
643.76262 | 0.6343746
653.56777 | 0.6335569
663.24537 | 0.6345566
673.13031 | 0.634112
682.95666 | 0.6335065
692.74836 | 0.6335569
702.53255 | 0.6335972
712.30266 | 0.6340514
722.12447 | 0.6335972
731.93756 | 0.6333754
741.72261 | 0.6332847
751.48385 | 0.6327709
761.24487 | 0.6323483
771.07188 | 0.6320367
780.86197 | 0.6318358
790.70128 | 0.6320166
800.48377 | 0.6320668
810.17701 | 0.6319664
820.06155 | 0.6323986
829.86847 | 0.6315947
839.69449 | 0.6310029
849.49115 | 0.6307323
859.26972 | 0.6300916
869.12338 | 0.6286935
878.88331 | 0.6297116
888.69288 | 0.6288231
898.52102 | 0.6292322
908.31458 | 0.6280858
918.1252 | 0.6289428
927.92055 | 0.6286636
937.73949 | 0.6286137
947.5676 | 0.6284742
957.34559 | 0.6284045
967.20972 | 0.6270418
977.01912 | 0.6277972

## IV
%NEWTEST
SERIAL NUMBER: | A00291
TEST MADE BY: | Tsukuba
LOCATION NAME: | Tsukuba
TEST DATE: | Aug/4/2003
PASSED | YES
%Test_Rawdata
FILENAME: | IV_A00291.dat
#IV
TEMPERATURE(C): | 28.9
2.051432 | 19.81675
9.214282 | 110.8025
19.717197 | 112.1255
28.803417 | 112.001
38.577338 | 112.902
48.307765 | 114.6205
58.109186 | 116.5975
67.883221 | 118.4795
77.684938 | 120.3275
87.449099 | 122.1115
97.247782 | 123.7635
106.99796 | 125.287
116.7477 | 126.826
127.08524 | 128.362
136.35037 | 129.9185
146.08694 | 131.4525
155.86791 | 132.999
165.66952 | 134.533
175.45294 | 136.035
185.23092 | 137.4255
195.02253 | 138.9535
204.80501 | 140.349
214.57256 | 141.764
224.32991 | 143.2545
234.09817 | 144.8335
243.936 | 146.4725
253.62916 | 147.9275
263.44625 | 149.447
273.15408 | 150.898
283.03249 | 152.1535
292.77353 | 153.247
302.60256 | 154.3635
312.39264 | 155.2
322.16533 | 155.8595
331.94489 | 156.3955
341.75138 | 156.874
351.53542 | 157.2355
361.30982 | 157.569
371.13928 | 157.8505
380.9297 | 157.3255
390.71562 | 157.96
400.47506 | 158.4705
410.31164 | 158.759
420.11253 | 158.984
429.89631 | 159.1345
439.68352 | 159.3405
449.48316 | 159.507
459.30027 | 159.7245
469.09949 | 159.8825
478.9409 | 160.061
488.76156 | 159.9585
496.83586 | 160.6135
506.61111 | 160.919
516.52031 | 161.0485
526.2933 | 160.9755
535.99368 | 161.4475
545.8404 | 161.5565
555.64687 | 161.7405
565.45556 | 161.3615
575.23327 | 161.665
585.04205 | 162.104
594.81421 | 162.2525
604.61261 | 162.451
614.41926 | 162.638
624.19669 | 162.7095
633.9791 | 162.3645
643.76262 | 162.1945
653.56777 | 162.7415
663.24537 | 162.785
673.13031 | 163.125
682.95666 | 163.538
692.74836 | 163.685
702.53255 | 164.031
712.30266 | 163.4655
722.12447 | 163.5025
731.93756 | 164.163
741.72261 | 163.8275
751.48385 | 163.637
761.24487 | 164.3
771.07188 | 164.0765
780.86197 | 164.457
790.70128 | 164.4615
800.48377 | 164.698
810.17701 | 164.7035
820.06155 | 164.5375
829.86847 | 164.276
839.69449 | 165.1265
849.49115 | 165.1645
859.26972 | 164.839
869.12338 | 165.081
878.88331 | 165.2335
888.69288 | 165.766
898.52102 | 165.849
908.31458 | 166.096
918.1252 | 166.0225
927.92055 | 165.836
937.73949 | 166.008
947.5676 | 166.0205
957.34559 | 166.185
967.20972 | 166.435
977.01912 | 166.4355
#
#
#
#
#
#
#
#
#

## HPK
%ITEM
SERIAL NUMBER | A00291
%TEST
TEST DATE | 2003-01-01
PROBLEM | NO
PASSED | YES
%DATA
TEMPERATURE(C) | 25
I_LEAK500V(microA) | 0.12034
I_LEAK700V(microA) | 0.12483
Vdep(V) | 130
%DEFECT
Implant-Break
Implant-open
Implant-short
Resistor-Break
Oxide-Punchthrough
Short
Open
#
#
#
#
#
#
#
#
%RAWDATA
#IV
0 | 1.3065
10 | 51.58
20 | 61.92
30 | 68.37
40 | 73.38
50 | 77.04
60 | 80.02
70 | 82.57
80 | 84.77
90 | 86.76
100 | 88.52
110 | 90.11
120 | 91.53
130 | 92.86
140 | 94.04
150 | 95.15
160 | 96.23
170 | 97.3
180 | 98.3
190 | 99.24
200 | 100.16
210 | 101.03
220 | 101.91
230 | 102.71
240 | 103.48
250 | 104.27
260 | 105.03
270 | 105.76
280 | 106.47
290 | 107.12
300 | 107.83
310 | 108.52
320 | 109.19
330 | 109.84
340 | 110.51
350 | 111.17
360 | 111.83
370 | 111.71
380 | 112.51
390 | 114.32
400 | 121.83
410 | 122.85
420 | 123.52
430 | 116.64
440 | 117.6
450 | 118.3
460 | 118.56
470 | 119.07
480 | 119.53
490 | 119.95
500 | 120.34
510 | 120.71
520 | 121.06
530 | 121.35
540 | 121.64
550 | 121.92
560 | 122.17
570 | 122.41
580 | 122.65
590 | 122.85
600 | 123.07
610 | 123.28
620 | 123.46
630 | 123.64
640 | 123.81
650 | 123.99
660 | 124.16
670 | 124.33
680 | 124.48
690 | 124.67
700 | 124.83
710 | 124.98
720 | 125.15
730 | 125.29
740 | 125.43
750 | 125.57
760 | 125.74
770 | 125.88
780 | 126.02
790 | 126.17
800 | 126.29
810 | 126.44
820 | 126.57
830 | 126.74
840 | 126.88
850 | 126.98
860 | 127.12
870 | 127.28
880 | 127.42
890 | 127.53
900 | 127.69
910 | 127.81
920 | 127.95
930 | 128.08
940 | 128.21
950 | 128.39
960 | 128.49
970 | 128.61
980 | 128.75
990 | 128.89
1000 | 129.04
%RAWDATA
#CV
50 | 2035.65
60 | 1851.56
70 | 1710.01
80 | 1596.96
90 | 1504.28
100 | 1428.5
110 | 1370.5
120 | 1332.17
130 | 1312.2
140 | 1303.44
150 | 1299.68
160 | 1297.63
170 | 1296.55
180 | 1295.48
190 | 1294.71
200 | 1293.91
210 | 1293.58
220 | 1292.95
230 | 1292.55
240 | 1292.13
250 | 1291.88
260 | 1291.45
270 | 1291.12
280 | 1290.8
#
#
#
#
#
#
#
#
#
#
#
#
#
#
#
#
#
#
#
#
#
#
#
#
#
#
#
#
#
#
#
#
#
#
#
#
#
#
#
#
#
#
#
#
#
#
#
#
#
#
#
#
#
#
#
#
#
#
#
#
#
#
#
#