## summary
SENSOR TYPE: | Axial
SERIAL NUMBER: | A00297
FDV(HPK) | 120
FDV (Tsukuba) | 106.2691
Implant-Break
Implant-open
Implant-short
Resistor-Break
Oxide-Punchthrough
Short
Open

## CV
%NEWTEST
SERIAL NUMBER: | A00297
TEST MADE BY: | Tsukuba
LOCATION NAME: | Tsukuba
TEST DATE: | Aug/4/2003
PASSED | YES
%Test_Rawdata
FILENAME: | CV_A00297.dat
#CV
TEMPERATURE(C): | 28.9
DEPLETION V | 106.2691
30 | 0.1736277
150 | 0.874802
100 | 0.6191553
500 | 0.6269271
2.050539 | 0.00199174
9.233299 | 0.0549017
19.723365 | 0.1116859
28.790376 | 0.1670961
38.562857 | 0.2249136
48.317753 | 0.2820836
58.116192 | 0.3375612
67.905136 | 0.3950817
77.666995 | 0.4512172
87.446484 | 0.5059884
97.211957 | 0.553261
107.00393 | 0.5832597
116.76397 | 0.5979921
127.03711 | 0.6031302
136.33627 | 0.6078606
146.10615 | 0.6080218
155.87527 | 0.6094466
165.66461 | 0.6112012
175.43761 | 0.6115263
185.20313 | 0.6135013
195.0353 | 0.6137993
204.80419 | 0.6138955
214.55907 | 0.6153217
224.35525 | 0.6162592
234.15335 | 0.6169661
243.92742 | 0.6175772
253.69987 | 0.617257
263.46638 | 0.6185684
273.27467 | 0.6187242
283.03423 | 0.6198743
292.79305 | 0.6196401
302.58529 | 0.6210473
312.39039 | 0.6217429
322.1639 | 0.6226557
331.94285 | 0.6232556
341.73575 | 0.6235903
351.52765 | 0.6239844
361.32259 | 0.6239647
371.12875 | 0.6237282
380.90702 | 0.6254262
390.70908 | 0.6259409
400.48508 | 0.62509
410.28732 | 0.6257627
420.11621 | 0.6260994
429.88323 | 0.6265257
439.68015 | 0.626873
449.49563 | 0.6278967
459.29884 | 0.6282252
469.09703 | 0.6284144
478.91638 | 0.6290226
488.75093 | 0.6284045
496.91138 | 0.6288032
506.7181 | 0.6308225
516.51275 | 0.6304619
526.27909 | 0.6311132
536.0694 | 0.6308325
545.86605 | 0.6311031
555.63501 | 0.6314141
565.45086 | 0.6328313
575.1412 | 0.6319362
585.03919 | 0.6329522
594.74298 | 0.632288
604.54833 | 0.6323986
614.34568 | 0.633325
624.07447 | 0.6334964
633.92729 | 0.6337284
643.75302 | 0.6332746
653.5363 | 0.6332444
663.3634 | 0.6331637
673.01565 | 0.6328616
682.93387 | 0.6339807
692.7504 | 0.6344656
702.52785 | 0.6331637
712.30766 | 0.6343342
722.0886 | 0.6327206
731.9114 | 0.6345667
741.69675 | 0.6337688
751.48262 | 0.6338394
761.29187 | 0.633446
771.07004 | 0.6330025
780.87352 | 0.6328112
790.68943 | 0.6338596
800.4805 | 0.6323886
810.26418 | 0.633204
820.03702 | 0.6329824
829.87542 | 0.6328414
839.69112 | 0.6312034
849.47194 | 0.6322176
859.26052 | 0.6323182
869.07086 | 0.6336275
878.83007 | 0.6312134
888.69277 | 0.6315747
898.49404 | 0.631063
908.33829 | 0.6311633
918.13061 | 0.6310931
927.88059 | 0.6310931
937.70311 | 0.6309427
947.55115 | 0.6291524
957.36439 | 0.6307223
967.1808 | 0.6299916
977.03047 | 0.6303518

## IV
%NEWTEST
SERIAL NUMBER: | A00297
TEST MADE BY: | Tsukuba
LOCATION NAME: | Tsukuba
TEST DATE: | Aug/4/2003
PASSED | YES
%Test_Rawdata
FILENAME: | IV_A00297.dat
#IV
TEMPERATURE(C): | 28.9
2.050539 | 17.46915
9.233299 | 110.3155
19.723365 | 105.749
28.790376 | 102.1065
38.562857 | 101.0425
48.317753 | 101.6585
58.116192 | 103.0245
67.905136 | 104.5325
77.666995 | 106.1035
87.446484 | 107.5845
97.211957 | 109.1715
107.00393 | 110.041
116.76397 | 112.127
127.03711 | 114.096
136.33627 | 115.947
146.10615 | 117.488
155.87527 | 119.1105
165.66461 | 120.655
175.43761 | 122.0825
185.20313 | 123.4285
195.0353 | 124.7345
204.80419 | 125.954
214.55907 | 127.353
224.35525 | 128.5375
234.15335 | 129.823
243.92742 | 131.029
253.69987 | 132.1985
263.46638 | 132.7785
273.27467 | 134.4685
283.03423 | 135.123
292.79305 | 136.7285
302.58529 | 138.2095
312.39039 | 139.3855
322.1639 | 140.609
331.94285 | 141.7565
341.73575 | 142.988
351.52765 | 143.422
361.32259 | 143.992
371.12875 | 145.843
380.90702 | 147.135
390.70908 | 148.061
400.48508 | 148.951
410.28732 | 149.827
420.11621 | 150.6575
429.88323 | 151.414
439.68015 | 152.0405
449.49563 | 152.1655
459.29884 | 153.234
469.09703 | 154.014
478.91638 | 154.587
488.75093 | 155.0505
496.91138 | 154.972
506.7181 | 155.614
516.51275 | 156.2545
526.27909 | 156.5285
536.0694 | 156.5515
545.86605 | 157.119
555.63501 | 156.7885
565.45086 | 157.1315
575.1412 | 157.589
585.03919 | 157.933
594.74298 | 158.06
604.54833 | 158.279
614.34568 | 158.4295
624.07447 | 158.5985
633.92729 | 158.747
643.75302 | 158.46
653.5363 | 158.301
663.3634 | 158.7805
673.01565 | 158.752
682.93387 | 158.6465
692.7504 | 159.16
702.52785 | 159.1925
712.30766 | 159.0795
722.0886 | 159.6225
731.9114 | 159.655
741.69675 | 159.9185
751.48262 | 160.398
761.29187 | 160.1395
771.07004 | 159.959
780.87352 | 160.04
790.68943 | 160.1655
800.4805 | 160.26
810.26418 | 160.368
820.03702 | 160.5425
829.87542 | 160.6945
839.69112 | 161.2255
849.47194 | 161.2295
859.26052 | 161.1305
869.07086 | 161.614
878.83007 | 161.7475
888.69277 | 161.5485
898.49404 | 162.016
908.33829 | 162.0685
918.13061 | 161.887
927.88059 | 161.9885
937.70311 | 162.122
947.55115 | 162.215
957.36439 | 162.3865
967.1808 | 162.5635
977.03047 | 163.0505
#
#
#
#
#
#
#
#
#

## HPK
%ITEM
SERIAL NUMBER | A00297
%TEST
TEST DATE | 2003-01-01
PROBLEM | NO
PASSED | YES
%DATA
TEMPERATURE(C) | 25
I_LEAK500V(microA) | 0.1106
I_LEAK700V(microA) | 0.12006
Vdep(V) | 120
%DEFECT
Implant-Break
Implant-open
Implant-short
Resistor-Break
Oxide-Punchthrough
Short
Open
#
#
#
#
#
#
#
#
%RAWDATA
#IV
0 | 0.5372
10 | 45.2
20 | 53.77
30 | 58.99
40 | 63.36
50 | 66.61
60 | 69.34
70 | 71.71
80 | 73.79
90 | 75.61
100 | 77.29
110 | 78.82
120 | 80.22
130 | 81.62
140 | 82.89
150 | 84.12
160 | 85.34
170 | 86.54
180 | 87.71
190 | 88.83
200 | 89.89
210 | 90.96
220 | 91.95
230 | 92.89
240 | 93.79
250 | 94.63
260 | 95.5
270 | 96.29
280 | 97.05
290 | 97.8
300 | 98.53
310 | 99.25
320 | 99.96
330 | 100.6
340 | 101.23
350 | 101.9
360 | 102.53
370 | 103.13
380 | 103.73
390 | 104.34
400 | 104.91
410 | 105.48
420 | 106.26
430 | 107
440 | 107.15
450 | 115.08
460 | 115.97
470 | 114.44
480 | 109.44
490 | 110.66
500 | 110.6
510 | 111.11
520 | 111.63
530 | 112.13
540 | 112.66
550 | 113.18
560 | 113.68
570 | 114.21
580 | 114.72
590 | 115.23
600 | 115.76
610 | 116.24
620 | 116.75
630 | 117.2
640 | 117.67
650 | 118.11
660 | 118.52
670 | 118.93
680 | 119.32
690 | 119.71
700 | 120.06
710 | 120.4
720 | 120.76
730 | 121.07
740 | 121.4
750 | 121.68
760 | 121.94
770 | 122.22
780 | 122.49
790 | 122.76
800 | 123
810 | 123.22
820 | 123.45
830 | 123.71
840 | 123.9
850 | 124.08
860 | 124.28
870 | 124.46
880 | 124.65
890 | 124.84
900 | 125.04
910 | 125.22
920 | 125.37
930 | 125.54
940 | 125.67
950 | 125.88
960 | 126.03
970 | 126.19
980 | 126.32
990 | 126.52
1000 | 126.65
%RAWDATA
#CV
50 | 1912.4
60 | 1737.98
70 | 1603.85
80 | 1497.42
90 | 1412.55
100 | 1352.1
110 | 1318.49
120 | 1303.92
130 | 1298.57
140 | 1296.17
150 | 1294.71
160 | 1293.6
170 | 1292.75
180 | 1292.03
190 | 1291.45
200 | 1290.89
210 | 1290.27
220 | 1289.93
230 | 1289.57
240 | 1289.18
250 | 1288.81
260 | 1288.54
270 | 1288.24
280 | 1287.99
#
#
#
#
#
#
#
#
#
#
#
#
#
#
#
#
#
#
#
#
#
#
#
#
#
#
#
#
#
#
#
#
#
#
#
#
#
#
#
#
#
#
#
#
#
#
#
#
#
#
#
#
#
#
#
#
#
#
#
#
#
#
#
#