## summary
SENSOR TYPE: | Axial
SERIAL NUMBER: | A00304
FDV(HPK) | 130
FDV (Tsukuba) | 117.1435
Implant open | ID146

## CV
%NEWTEST
SERIAL NUMBER: | A00304
TEST MADE BY: | Tsukuba
LOCATION NAME: | Tsukuba
TEST DATE: | Aug/4/2003
PASSED | YES
%Test_Rawdata
FILENAME: | CV_A00304.dat
#CV
TEMPERATURE(C): | 28.8
DEPLETION V | 117.1435
30 | 0.15997
150 | 0.79392
100 | 0.62001
500 | 0.62765
2.0472 | 0.0022127
9.2213 | 0.051639
19.7187 | 0.10372
28.7892 | 0.15413
38.5809 | 0.20631
48.3149 | 0.25818
58.12 | 0.30863
67.9047 | 0.36033
77.6822 | 0.41058
87.4706 | 0.46138
97.2163 | 0.50928
107.0109 | 0.55252
116.7602 | 0.58063
127.0971 | 0.59583
136.3114 | 0.60312
146.0974 | 0.60761
155.886 | 0.60836
165.6681 | 0.6104
175.4629 | 0.61155
185.2059 | 0.61265
195.0422 | 0.61416
204.7899 | 0.61458
214.5715 | 0.61507
224.3404 | 0.61605
234.1557 | 0.61748
243.9494 | 0.61803
253.7103 | 0.61896
263.4907 | 0.61924
273.2906 | 0.61989
283.053 | 0.62055
292.757 | 0.62144
302.6133 | 0.62332
312.3922 | 0.62262
322.1636 | 0.62259
331.9589 | 0.62344
341.7363 | 0.62432
351.5597 | 0.62445
361.3252 | 0.62486
371.1508 | 0.62375
380.9401 | 0.62563
390.7113 | 0.62539
400.5079 | 0.6267
410.3345 | 0.62689
420.1366 | 0.62855
429.9109 | 0.62776
439.6732 | 0.628
449.5122 | 0.62859
459.3295 | 0.62968
469.1203 | 0.62908
478.9377 | 0.63025
488.7789 | 0.63036
496.9202 | 0.63064
506.7404 | 0.63127
516.5011 | 0.63156
526.2938 | 0.63097
536.0692 | 0.63146
545.8865 | 0.63187
555.6763 | 0.63149
565.421 | 0.63236
575.2595 | 0.63289
585.0574 | 0.63268
594.8425 | 0.6338
604.6392 | 0.63385
614.41 | 0.63357
624.2221 | 0.63407
634.0024 | 0.63462
643.7604 | 0.63445
653.5729 | 0.6343
663.3641 | 0.63436
673.1649 | 0.63343
682.9655 | 0.63412
692.7712 | 0.63391
702.544 | 0.6341
712.3264 | 0.63409
722.1345 | 0.63442
731.9519 | 0.63493
741.6814 | 0.63411
751.5091 | 0.6334
761.3193 | 0.63366
771.068 | 0.63425
780.8729 | 0.63287
790.7 | 0.63337
800.4964 | 0.63449
810.2081 | 0.63309
819.9836 | 0.63267
829.8907 | 0.63279
839.6662 | 0.63246
849.4825 | 0.63263
859.3119 | 0.63225
869.1548 | 0.6334
878.921 | 0.63304
888.725 | 0.63223
898.5284 | 0.63195
908.3151 | 0.63238
918.1396 | 0.63155
927.9339 | 0.63177
937.7468 | 0.63171
947.5701 | 0.63086
957.3748 | 0.63096
967.2077 | 0.63034
977.0539 | 0.63119

## IV
%NEWTEST
SERIAL NUMBER: | A00304
TEST MADE BY: | Tsukuba
LOCATION NAME: | Tsukuba
TEST DATE: | Aug/4/2003
PASSED | YES
%Test_Rawdata
FILENAME: | IV_A00304.dat
#IV
TEMPERATURE(C): | 28.8
2.0472 | 23.739
9.2213 | 114.6465
19.7187 | 124.4225
28.7892 | 127.6835
38.5809 | 129.7535
48.3149 | 131.998
58.12 | 134.2585
67.9047 | 136.227
77.6822 | 138.0755
87.4706 | 139.8065
97.2163 | 141.4275
107.0109 | 143.0425
116.7602 | 144.6315
127.0971 | 146.1955
136.3114 | 147.7475
146.0974 | 149.339
155.886 | 151.0375
165.6681 | 152.681
175.4629 | 154.245
185.2059 | 155.7815
195.0422 | 157.3765
204.7899 | 158.0865
214.5715 | 159.8065
224.3404 | 161.321
234.1557 | 162.706
243.9494 | 163.8365
253.7103 | 164.9085
263.4907 | 166.087
273.2906 | 167.184
283.053 | 168.1095
292.757 | 169.083
302.6133 | 169.9145
312.3922 | 170.632
322.1636 | 171.342
331.9589 | 171.998
341.7363 | 172.5845
351.5597 | 173.0295
361.3252 | 173.494
371.1508 | 173.973
380.9401 | 173.687
390.7113 | 174.361
400.5079 | 174.977
410.3345 | 175.4035
420.1366 | 175.7185
429.9109 | 175.957
439.6732 | 176.2555
449.5122 | 176.5715
459.3295 | 176.827
469.1203 | 177.124
478.9377 | 177.3435
488.7789 | 177.7225
496.9202 | 177.938
506.7404 | 178.4245
516.5011 | 178.6885
526.2938 | 178.961
536.0692 | 179.174
545.8865 | 179.4685
555.6763 | 179.172
565.421 | 179.524
575.2595 | 180.0645
585.0574 | 180.3425
594.8425 | 180.593
604.6392 | 180.7475
614.41 | 181.0445
624.2221 | 180.7045
634.0024 | 181.05
643.7604 | 181.53
653.5729 | 181.375
663.3641 | 181.5055
673.1649 | 181.7255
682.9655 | 182.1525
692.7712 | 182.607
702.544 | 182.8885
712.3264 | 183.0995
722.1345 | 182.9005
731.9519 | 183.162
741.6814 | 183.183
751.5091 | 183.529
761.3193 | 183.5435
771.068 | 183.8465
780.8729 | 184.359
790.7 | 184.6625
800.4964 | 184.3695
810.2081 | 184.2
819.9836 | 183.8675
829.8907 | 185.0165
839.6662 | 185.0265
849.4825 | 184.901
859.3119 | 185.073
869.1548 | 185.625
878.921 | 185.8
888.725 | 185.635
898.5284 | 186.162
908.3151 | 186.253
918.1396 | 186.157
927.9339 | 186.708
937.7468 | 186.8605
947.5701 | 186.7395
957.3748 | 187.2425
967.2077 | 187.329
977.0539 | 187.2495
#
#
#
#
#
#
#
#
#

## HPK
%ITEM
SERIAL NUMBER | A00304
%TEST
TEST DATE | 2003-01-01
PROBLEM | NO
PASSED | YES
%DATA
TEMPERATURE(C) | 25
I_LEAK500V(microA) | 0.1358
I_LEAK700V(microA) | 0.14096
Vdep(V) | 130
%DEFECT
Implant open | ID146 | ID146
#
#
#
#
#
#
#
#
#
#
#
#
#
#
%RAWDATA
#IV
0 | 5.645
10 | 62.53
20 | 75.02
30 | 82.19
40 | 87.64
50 | 91.46
60 | 94.59
70 | 97.26
80 | 99.53
90 | 101.47
100 | 103.21
110 | 104.75
120 | 106.12
130 | 107.47
140 | 108.71
150 | 109.92
160 | 111.04
170 | 112.17
180 | 113.22
190 | 114.23
200 | 115.23
210 | 116.21
220 | 117.17
230 | 118.1
240 | 118.99
250 | 119.87
260 | 120.76
270 | 121.58
280 | 122.4
290 | 123.18
300 | 123.95
310 | 124.7
320 | 125.39
330 | 126.09
340 | 126.83
350 | 127.47
360 | 128.13
370 | 128.78
380 | 129.41
390 | 130.06
400 | 130.62
410 | 131.24
420 | 131.9
430 | 134.02
440 | 132.86
450 | 140.77
460 | 141.58
470 | 140.84
480 | 134.84
490 | 135.99
500 | 135.8
510 | 136.35
520 | 136.52
530 | 136.83
540 | 137.13
550 | 137.44
560 | 137.72
570 | 137.99
580 | 138.27
590 | 138.53
600 | 138.76
610 | 139.02
620 | 139.25
630 | 139.47
640 | 139.7
650 | 139.91
660 | 140.13
670 | 140.35
680 | 140.56
690 | 140.78
700 | 140.96
710 | 141.19
720 | 141.37
730 | 141.58
740 | 141.74
750 | 141.94
760 | 142.15
770 | 142.33
780 | 142.52
790 | 142.71
800 | 142.89
810 | 143.1
820 | 143.26
830 | 143.44
840 | 143.61
850 | 143.83
860 | 143.97
870 | 144.19
880 | 144.32
890 | 144.5
900 | 144.72
910 | 144.87
920 | 145.06
930 | 145.21
940 | 145.39
950 | 145.57
960 | 145.72
970 | 145.92
980 | 146.1
990 | 146.28
1000 | 146.45
%RAWDATA
#CV
50 | 2002.36
60 | 1821.8
70 | 1682.34
80 | 1571.41
90 | 1480.52
100 | 1407.31
110 | 1354.16
120 | 1321.84
130 | 1306.29
140 | 1299.63
150 | 1296.44
160 | 1294.37
170 | 1293.33
180 | 1292.46
190 | 1291.98
200 | 1291.09
210 | 1290.39
220 | 1290.03
230 | 1289.52
240 | 1289.03
250 | 1288.55
260 | 1288.29
270 | 1288.18
280 | 1287.65
#
#
#
#
#
#
#
#
#
#
#
#
#
#
#
#
#
#
#
#
#
#
#
#
#
#
#
#
#
#
#
#
#
#
#
#
#
#
#
#
#
#
#
#
#
#
#
#
#
#
#
#
#
#
#
#
#
#
#
#
#
#
#
#