## summary
SENSOR TYPE: | Axial
SERIAL NUMBER: | A00306
FDV(HPK) | 120
FDV (Tsukuba) | 113.6586
Implant open | ID67

## CV
%NEWTEST
SERIAL NUMBER: | A00306
TEST MADE BY: | Tsukuba
LOCATION NAME: | Tsukuba
TEST DATE: | Aug/4/2003
PASSED | YES
%Test_Rawdata
FILENAME: | CV_A00306.dat
#CV
TEMPERATURE(C): | 28.8
DEPLETION V | 113.6586
30 | 0.16209
150 | 0.81327
100 | 0.61581
500 | 0.62333
2.0523 | 0.0020143
9.2232 | 0.051832
19.713 | 0.10485
28.8216 | 0.15631
38.5686 | 0.21003
48.3213 | 0.26097
58.1333 | 0.31527
67.9 | 0.36802
77.6832 | 0.41999
87.4526 | 0.47263
97.2503 | 0.52079
106.9946 | 0.56164
116.7079 | 0.58495
127.0922 | 0.59599
136.3418 | 0.60159
146.0908 | 0.60338
155.883 | 0.60555
165.6465 | 0.60697
175.412 | 0.60795
185.1808 | 0.60828
195.0161 | 0.60945
204.7831 | 0.61072
214.5559 | 0.61174
224.3528 | 0.61222
234.1376 | 0.61314
243.9364 | 0.61333
253.7011 | 0.61426
263.467 | 0.61538
273.2657 | 0.61503
283.0245 | 0.61759
292.7845 | 0.61722
302.5918 | 0.61688
312.3718 | 0.6176
322.1625 | 0.61799
331.9324 | 0.61966
341.74 | 0.61932
351.5115 | 0.6197
361.3046 | 0.62125
371.1374 | 0.62112
380.9273 | 0.6216
390.6766 | 0.62171
400.4859 | 0.62227
410.283 | 0.62219
420.102 | 0.62375
429.8462 | 0.62275
439.6099 | 0.62351
449.4922 | 0.62401
459.3015 | 0.62466
469.0735 | 0.62565
478.8876 | 0.6256
488.7192 | 0.62608
496.8832 | 0.62631
506.7153 | 0.62567
516.493 | 0.62666
526.274 | 0.62698
536.053 | 0.62788
545.852 | 0.62848
555.6269 | 0.62786
565.3892 | 0.62873
575.2151 | 0.62771
585.0133 | 0.62838
594.8058 | 0.63001
604.5889 | 0.6287
614.4075 | 0.62986
624.1667 | 0.63026
633.9567 | 0.62927
643.7365 | 0.62971
653.5309 | 0.62958
663.3461 | 0.62996
673.126 | 0.62996
682.8759 | 0.6298
692.6736 | 0.62878
702.5052 | 0.62974
712.2004 | 0.62944
722.0951 | 0.62999
731.8953 | 0.63016
741.6871 | 0.62967
751.3963 | 0.62939
761.2529 | 0.62961
771.0621 | 0.62938
780.8566 | 0.62994
790.6311 | 0.62995
800.4693 | 0.6291
810.1752 | 0.63043
820.0258 | 0.6284
829.8435 | 0.62906
839.6784 | 0.62893
849.4671 | 0.62802
859.2747 | 0.62827
869.0255 | 0.62802
878.883 | 0.62855
888.6689 | 0.62836
898.4701 | 0.62761
908.3108 | 0.62731
918.0624 | 0.62769
927.7798 | 0.62721
937.693 | 0.62642
947.5301 | 0.62631
957.3136 | 0.62596
967.0214 | 0.62598
976.9443 | 0.6254

## IV
%NEWTEST
SERIAL NUMBER: | A00306
TEST MADE BY: | Tsukuba
LOCATION NAME: | Tsukuba
TEST DATE: | Aug/4/2003
PASSED | YES
%Test_Rawdata
FILENAME: | IV_A00306.dat
#IV
TEMPERATURE(C): | 28.8
2.0523 | 26.417
9.2232 | 124.163
19.713 | 135.883
28.8216 | 140.0765
38.5686 | 143.369
48.3213 | 146.886
58.1333 | 150.1895
67.9 | 153.101
77.6832 | 155.7155
87.4526 | 157.933
97.2503 | 159.912
106.9946 | 161.647
116.7079 | 163.494
127.0922 | 165.264
136.3418 | 166.904
146.0908 | 168.581
155.883 | 170.2545
165.6465 | 171.967
175.412 | 173.5655
185.1808 | 175.1285
195.0161 | 176.715
204.7831 | 178.168
214.5559 | 179.698
224.3528 | 181.2485
234.1376 | 182.8035
243.9364 | 184.325
253.7011 | 185.813
263.467 | 187.3315
273.2657 | 188.2165
283.0245 | 189.9905
292.7845 | 191.6225
302.5918 | 193.0445
312.3718 | 194.35
322.1625 | 195.616
331.9324 | 196.8415
341.74 | 198.0365
351.5115 | 198.8525
361.3046 | 199.8645
371.1374 | 201.0045
380.9273 | 201.814
390.6766 | 202.54
400.4859 | 203.258
410.283 | 203.9765
420.102 | 204.6365
429.8462 | 205.21
439.6099 | 205.7585
449.4922 | 206.277
459.3015 | 206.7495
469.0735 | 207.235
478.8876 | 207.7085
488.7192 | 208.1405
496.8832 | 208.497
506.7153 | 208.654
516.493 | 209.188
526.274 | 209.8545
536.053 | 212.185
545.852 | 210.765
555.6269 | 211.215
565.3892 | 211.545
575.2151 | 212.035
585.0133 | 212.345
594.8058 | 212.705
604.5889 | 213.015
614.4075 | 213.125
624.1667 | 213.695
633.9567 | 213.45
643.7365 | 214.015
653.5309 | 214.335
663.3461 | 215.025
673.126 | 215.365
682.8759 | 215.13
692.6736 | 215.445
702.5052 | 216.205
712.2004 | 216.515
722.0951 | 216.975
731.8953 | 217.115
741.6871 | 217.405
751.3963 | 217.835
761.2529 | 217.465
771.0621 | 217.22
780.8566 | 218.115
790.6311 | 218.27
800.4693 | 218.255
810.1752 | 218.47
820.0258 | 219.225
829.8435 | 219.385
839.6784 | 219.375
849.4671 | 219.985
859.2747 | 220.275
869.0255 | 220.705
878.883 | 220.745
888.6689 | 220.695
898.4701 | 220.89
908.3108 | 221.19
918.0624 | 221.575
927.7798 | 221.71
937.693 | 222
947.5301 | 222.22
957.3136 | 222.965
967.0214 | 223.625
976.9443 | 223.995
#
#
#
#
#
#
#
#
#

## HPK
%ITEM
SERIAL NUMBER | A00306
%TEST
TEST DATE | 2003-01-01
PROBLEM | NO
PASSED | YES
%DATA
TEMPERATURE(C) | 25
I_LEAK500V(microA) | 0.16126
I_LEAK700V(microA) | 0.16884
Vdep(V) | 120
%DEFECT
Implant open | ID67 | ID67
#
#
#
#
#
#
#
#
#
#
#
#
#
#
%RAWDATA
#IV
0 | 0.00916
10 | 73.7
20 | 88.32
30 | 96.72
40 | 103.3
50 | 108.07
60 | 111.96
70 | 115.2
80 | 117.94
90 | 120.29
100 | 122.31
110 | 124.07
120 | 125.66
130 | 127.19
140 | 128.53
150 | 129.87
160 | 131.14
170 | 132.4
180 | 133.58
190 | 134.72
200 | 135.85
210 | 136.98
220 | 138.07
230 | 139.14
240 | 140.19
250 | 141.24
260 | 142.32
270 | 143.32
280 | 144.31
290 | 145.27
300 | 146.22
310 | 147.13
320 | 148.01
330 | 148.85
340 | 149.75
350 | 150.57
360 | 151.38
370 | 152.14
380 | 152.92
390 | 153.7
400 | 154.45
410 | 155.3
420 | 155.94
430 | 156.59
440 | 164.77
450 | 165.78
460 | 164.77
470 | 159.38
480 | 160.72
490 | 160.71
500 | 161.26
510 | 161.79
520 | 162.31
530 | 162.8
540 | 163.27
550 | 163.72
560 | 164.14
570 | 164.53
580 | 164.92
590 | 165.31
600 | 165.67
610 | 166.03
620 | 166.35
630 | 166.68
640 | 167.02
650 | 167.35
660 | 167.63
670 | 167.95
680 | 168.24
690 | 168.54
700 | 168.84
710 | 169.13
720 | 169.4
730 | 169.68
740 | 169.95
750 | 170.25
760 | 170.51
770 | 170.76
780 | 171.05
790 | 171.3
800 | 171.58
810 | 171.84
820 | 172.1
830 | 172.35
840 | 172.62
850 | 172.87
860 | 173.13
870 | 173.37
880 | 173.6
890 | 173.87
900 | 174.1
910 | 174.37
920 | 174.63
930 | 174.87
940 | 175.1
950 | 175.35
960 | 175.59
970 | 175.86
980 | 176.08
990 | 176.33
1000 | 176.61
%RAWDATA
#CV
50 | 1976.65
60 | 1797.55
70 | 1659.81
80 | 1549.92
90 | 1460.44
100 | 1389.62
110 | 1341.6
120 | 1316.43
130 | 1306.31
140 | 1302.15
150 | 1300.04
160 | 1298.57
170 | 1297.62
180 | 1296.79
190 | 1296.07
200 | 1295.59
210 | 1295.11
220 | 1294.28
230 | 1294.16
240 | 1293.8
250 | 1293.39
260 | 1292.87
270 | 1292.69
280 | 1292.41
#
#
#
#
#
#
#
#
#
#
#
#
#
#
#
#
#
#
#
#
#
#
#
#
#
#
#
#
#
#
#
#
#
#
#
#
#
#
#
#
#
#
#
#
#
#
#
#
#
#
#
#
#
#
#
#
#
#
#
#
#
#
#
#