## summary
SENSOR TYPE: | Axial
SERIAL NUMBER: | A00308
FDV(HPK) | 120
FDV (Tsukuba) | 112.5593
Implant open | IU134

## CV
%NEWTEST
SERIAL NUMBER: | A00308
TEST MADE BY: | Tsukuba
LOCATION NAME: | Tsukuba
TEST DATE: | Aug/5/2003
PASSED | YES
%Test_Rawdata
FILENAME: | CV_A00308.dat
#CV
TEMPERATURE(C): | 31.7
DEPLETION V | 112.5593
30 | 0.16087
150 | 0.80661
100 | 0.60483
500 | 0.61474
2.0188 | 0.0019915
9.2104 | 0.051296
19.6838 | 0.10384
28.778 | 0.155
38.5307 | 0.20825
48.2768 | 0.25899
58.0932 | 0.31184
67.8575 | 0.36541
77.6469 | 0.41625
87.4069 | 0.46877
97.2096 | 0.51589
106.9521 | 0.55716
116.6141 | 0.58067
127.0265 | 0.59053
136.2881 | 0.59407
146.0548 | 0.59649
155.8027 | 0.5989
165.5743 | 0.5988
175.3802 | 0.60102
185.1829 | 0.6007
194.9796 | 0.60195
204.7427 | 0.60211
214.4698 | 0.60322
224.2621 | 0.60396
234.0572 | 0.60463
243.8925 | 0.60635
253.6584 | 0.60523
263.4272 | 0.60649
273.2053 | 0.60609
282.9816 | 0.60618
292.7449 | 0.60843
302.5615 | 0.60752
312.3437 | 0.60933
322.1159 | 0.60916
331.89 | 0.60938
341.6716 | 0.61137
351.4954 | 0.6114
361.2643 | 0.61065
371.0875 | 0.611
380.8789 | 0.61287
390.6345 | 0.61246
400.4387 | 0.61319
410.2474 | 0.61374
420.0419 | 0.61398
429.8285 | 0.61294
439.5131 | 0.61423
449.4076 | 0.61432
459.256 | 0.61445
469.0378 | 0.61488
478.8273 | 0.61674
488.7056 | 0.61705
496.8677 | 0.6169
506.6692 | 0.61773
516.3934 | 0.61726
526.2405 | 0.61821
535.9396 | 0.61806
545.8157 | 0.61727
555.5985 | 0.61872
565.3798 | 0.61786
575.1981 | 0.61959
584.9611 | 0.61952
594.7945 | 0.62013
604.6106 | 0.61918
614.4032 | 0.61895
624.1582 | 0.62113
633.9253 | 0.62027
643.6021 | 0.62018
653.5346 | 0.62146
663.3611 | 0.62121
673.1425 | 0.62128
682.9403 | 0.62131
692.7577 | 0.62184
702.5322 | 0.62129
712.3161 | 0.62249
722.104 | 0.62224
731.9293 | 0.62275
741.6942 | 0.62232
751.5003 | 0.62184
761.2957 | 0.62269
771.0972 | 0.6224
780.8782 | 0.62328
790.713 | 0.6221
800.5254 | 0.62303
810.231 | 0.62328
820.0858 | 0.62224
829.8998 | 0.62275
839.7189 | 0.62233
849.5233 | 0.62201
859.2324 | 0.62178
869.1197 | 0.62384
879.3883 | 0.62188
888.7369 | 0.62269
898.5541 | 0.62231
908.3642 | 0.62261
918.173 | 0.62142
927.9673 | 0.62313
937.7852 | 0.62072
947.5855 | 0.62281
957.4156 | 0.62127
967.2652 | 0.62182
976.904 | 0.6222

## IV
%NEWTEST
SERIAL NUMBER: | A00308
TEST MADE BY: | Tsukuba
LOCATION NAME: | Tsukuba
TEST DATE: | Aug/5/2003
PASSED | YES
%Test_Rawdata
FILENAME: | IV_A00308.dat
#IV
TEMPERATURE(C): | 31.7
2.0188 | 30.0265
9.2104 | 128.3545
19.6838 | 147.95
28.778 | 156.2965
38.5307 | 161.563
48.2768 | 166.293
58.0932 | 170.389
67.8575 | 173.9475
77.6469 | 177.198
87.4069 | 180.161
97.2096 | 182.9955
106.9521 | 185.875
116.6141 | 188.4625
127.0265 | 191.8555
136.2881 | 194.9755
146.0548 | 197.794
155.8027 | 200.5575
165.5743 | 202.941
175.3802 | 205.2345
185.1829 | 207.3425
194.9796 | 209.364
204.7427 | 213.045
214.4698 | 213.41
224.2621 | 214.76
234.0572 | 216.245
243.8925 | 217.3
253.6584 | 218.39
263.4272 | 219.25
273.2053 | 219.97
282.9816 | 220.62
292.7449 | 220.625
302.5615 | 221.78
312.3437 | 222.36
322.1159 | 222.89
331.89 | 223.685
341.6716 | 224.08
351.4954 | 224.47
361.2643 | 224.98
371.0875 | 225.355
380.8789 | 226.055
390.6345 | 226.075
400.4387 | 226.465
410.2474 | 226.9
420.0419 | 227.49
429.8285 | 227.655
439.5131 | 228.18
449.4076 | 228.425
459.256 | 228.77
469.0378 | 229.075
478.8273 | 229.49
488.7056 | 229.82
496.8677 | 230.425
506.6692 | 231.015
516.3934 | 231.335
526.2405 | 231.625
535.9396 | 232.085
545.8157 | 231.97
555.5985 | 232.715
565.3798 | 232.955
575.1981 | 233.355
584.9611 | 233.725
594.7945 | 233.805
604.6106 | 234.285
614.4032 | 233.99
624.1582 | 233.955
633.9253 | 234.655
643.6021 | 235.475
653.5346 | 235.155
663.3611 | 235.645
673.1425 | 236.315
682.9403 | 236.715
692.7577 | 236.835
702.5322 | 237.285
712.3161 | 237.475
722.104 | 237.755
731.9293 | 237.57
741.6942 | 237.915
751.5003 | 238.015
761.2957 | 238.08
771.0972 | 238.225
780.8782 | 238.895
790.713 | 239.1
800.5254 | 239.035
810.231 | 239.535
820.0858 | 239.945
829.8998 | 240.15
839.7189 | 240.315
849.5233 | 240.855
859.2324 | 240.88
869.1197 | 240.98
879.3883 | 241.22
888.7369 | 241.34
898.5541 | 242.205
908.3642 | 242.05
918.173 | 242.535
927.9673 | 243.155
937.7852 | 243.435
947.5855 | 243.18
957.4156 | 243.045
967.2652 | 243.245
976.904 | 243.425
#
#
#
#
#
#
#
#
#

## HPK
%ITEM
SERIAL NUMBER | A00308
%TEST
TEST DATE | 2003-01-01
PROBLEM | NO
PASSED | YES
%DATA
TEMPERATURE(C) | 25
I_LEAK500V(microA) | 0.14035
I_LEAK700V(microA) | 0.14612
Vdep(V) | 120
%DEFECT
Implant open | IU134 | IU134
#
#
#
#
#
#
#
#
#
#
#
#
#
#
%RAWDATA
#IV
0 | 4.289
10 | 63.45
20 | 75.95
30 | 83.15
40 | 88.77
50 | 92.8
60 | 96.01
70 | 98.74
80 | 101.08
90 | 103.11
100 | 104.95
110 | 106.7
120 | 108.19
130 | 109.72
140 | 111.1
150 | 112.43
160 | 113.68
170 | 114.86
180 | 116.01
190 | 117.15
200 | 118.24
210 | 119.35
220 | 120.4
230 | 121.41
240 | 122.38
250 | 123.36
260 | 124.62
270 | 125.64
280 | 133.71
290 | 134.53
300 | 135.46
310 | 128.71
320 | 129.93
330 | 130.1
340 | 129.45
350 | 131.79
360 | 132.47
370 | 133.14
380 | 133.79
390 | 134.45
400 | 135.09
410 | 135.7
420 | 136.32
430 | 136.93
440 | 137.48
450 | 138
460 | 138.54
470 | 139.02
480 | 139.5
490 | 139.93
500 | 140.35
510 | 140.74
520 | 141.13
530 | 141.47
540 | 141.84
550 | 142.16
560 | 142.48
570 | 142.8
580 | 143.07
590 | 143.37
600 | 143.65
610 | 143.9
620 | 144.18
630 | 144.42
640 | 144.68
650 | 144.95
660 | 145.18
670 | 145.41
680 | 145.64
690 | 145.88
700 | 146.12
710 | 146.34
720 | 146.57
730 | 146.79
740 | 147
750 | 147.24
760 | 147.48
770 | 147.7
780 | 147.94
790 | 148.14
800 | 148.34
810 | 148.57
820 | 148.79
830 | 148.98
840 | 149.2
850 | 149.38
860 | 149.56
870 | 149.75
880 | 149.93
890 | 150.11
900 | 150.33
910 | 150.53
920 | 150.74
930 | 150.91
940 | 151.11
950 | 151.33
960 | 151.52
970 | 151.69
980 | 151.88
990 | 152.06
1000 | 152.24
%RAWDATA
#CV
50 | 1984.28
60 | 1804.16
70 | 1665.94
80 | 1555.76
90 | 1466.09
100 | 1394.52
110 | 1344.49
120 | 1318.65
130 | 1308.99
140 | 1305.25
150 | 1303.31
160 | 1302.06
170 | 1300.88
180 | 1300.01
190 | 1299.42
200 | 1298.92
210 | 1298.34
220 | 1297.86
230 | 1297.33
240 | 1296.94
250 | 1296.5
260 | 1296.26
270 | 1295.95
280 | 1295.69
#
#
#
#
#
#
#
#
#
#
#
#
#
#
#
#
#
#
#
#
#
#
#
#
#
#
#
#
#
#
#
#
#
#
#
#
#
#
#
#
#
#
#
#
#
#
#
#
#
#
#
#
#
#
#
#
#
#
#
#
#
#
#
#