## summary
SENSOR TYPE: | Axial
SERIAL NUMBER: | A00310
FDV(HPK) | 120
FDV (Tsukuba) | 111.1228
Implant-Break
Implant-open
Implant-short
Resistor-Break
Oxide-Punchthrough
Short
Open

## CV
%NEWTEST
SERIAL NUMBER: | A00310
TEST MADE BY: | Tsukuba
LOCATION NAME: | Tsukuba
TEST DATE: | Aug/5/2003
PASSED | YES
%Test_Rawdata
FILENAME: | CV_A00310.dat
#CV
TEMPERATURE(C): | 31.6
DEPLETION V | 111.1228
30 | 0.1651911
150 | 0.8245961
100 | 0.6106858
500 | 0.6207048
2.006713 | 0.002469556
9.21426 | 0.05268013
19.677287 | 0.1064505
28.762436 | 0.1602473
38.520732 | 0.212266
48.281387 | 0.2664057
58.073525 | 0.3197782
67.848755 | 0.3719159
77.634868 | 0.4270298
87.418697 | 0.4768139
97.211283 | 0.5279346
106.97337 | 0.5673603
116.73906 | 0.588651
127.05305 | 0.5980476
136.31985 | 0.6013542
146.0759 | 0.6027369
155.86362 | 0.6045097
165.64101 | 0.6060448
175.47328 | 0.6071503
185.20211 | 0.6082399
194.99106 | 0.6091993
204.78049 | 0.6107523
214.55356 | 0.6116698
224.32592 | 0.6114976
234.13373 | 0.611976
243.90882 | 0.6130402
253.69272 | 0.6132323
263.46955 | 0.6131555
273.225 | 0.6143864
283.03198 | 0.6157081
292.79203 | 0.6145309
302.59408 | 0.6125222
312.38528 | 0.6126085
322.15062 | 0.6132515
331.93897 | 0.6139917
341.75577 | 0.6135205
351.53562 | 0.6136166
361.31973 | 0.6154473
371.13611 | 0.6156115
380.91785 | 0.6155825
390.71358 | 0.6170243
400.50337 | 0.6174025
410.3284 | 0.6178296
420.12705 | 0.6182378
429.85288 | 0.6194256
439.69476 | 0.6183739
449.42124 | 0.6192209
459.30783 | 0.6200598
469.10909 | 0.6187047
478.95204 | 0.6211452
488.78057 | 0.6210375
496.9218 | 0.6210081
506.71586 | 0.6210864
516.53912 | 0.621939
526.26417 | 0.6215762
536.09873 | 0.6222236
545.89037 | 0.6223218
555.67201 | 0.6226066
565.48407 | 0.6241126
575.22081 | 0.6234032
585.07843 | 0.6241126
594.83066 | 0.6236986
604.6682 | 0.6297216
614.40638 | 0.6287733
624.244 | 0.6293021
634.01262 | 0.6304218
643.80381 | 0.6286536
653.61815 | 0.6304419
663.41766 | 0.6300216
673.15504 | 0.6304218
683.01767 | 0.6312235
692.8016 | 0.6291923
702.60482 | 0.6300716
712.35948 | 0.6294419
722.16422 | 0.6309628
732.00429 | 0.6300116
741.78433 | 0.6306822
751.56254 | 0.6304018
761.24507 | 0.6292422
771.16661 | 0.630592
780.97192 | 0.6312736
790.77752 | 0.6298516
800.57023 | 0.6296717
810.35186 | 0.6299816
820.12071 | 0.6294818
829.97168 | 0.6298916
839.65352 | 0.6299816
849.54521 | 0.6302016
859.39848 | 0.6280957
869.21546 | 0.6290725
879.02158 | 0.6295318
888.67724 | 0.6295618
898.61493 | 0.6291623
908.43118 | 0.6260994
918.23618 | 0.6262382
927.96337 | 0.6259508
937.84965 | 0.6251098
947.68113 | 0.6249418
957.42908 | 0.623945
967.32693 | 0.6237381
977.16015 | 0.6238662

## IV
%NEWTEST
SERIAL NUMBER: | A00310
TEST MADE BY: | Tsukuba
LOCATION NAME: | Tsukuba
TEST DATE: | Aug/5/2003
PASSED | YES
%Test_Rawdata
FILENAME: | IV_A00310.dat
#IV
TEMPERATURE(C): | 31.6
2.006713 | 37.28
9.21426 | 133.6845
19.677287 | 165.5045
28.762436 | 179.7015
38.520732 | 187.864
48.281387 | 194.2615
58.073525 | 199.8455
67.848755 | 204.8605
77.634868 | 209.353
87.418697 | 215.07
97.211283 | 217.03
106.97337 | 219.88
116.73906 | 222.565
127.05305 | 225.45
136.31985 | 227.81
146.0759 | 229.725
155.86362 | 231.535
165.64101 | 233.035
175.47328 | 234.45
185.20211 | 235.6
194.99106 | 236.805
204.78049 | 237.18
214.55356 | 238.38
224.32592 | 238.945
234.13373 | 239.985
243.90882 | 240.31
253.69272 | 240.935
263.46955 | 241.485
273.225 | 242.08
283.03198 | 242.585
292.79203 | 243.185
302.59408 | 243.73
312.38528 | 244.235
322.15062 | 244.955
331.93897 | 245.46
341.75577 | 246.07
351.53562 | 246.39
361.31973 | 246.96
371.13611 | 247.46
380.91785 | 247.96
390.71358 | 248.43
400.50337 | 249.07
410.3284 | 249.405
420.12705 | 250.08
429.85288 | 250.365
439.69476 | 250.845
449.42124 | 251.385
459.30783 | 251.165
469.10909 | 251.96
478.95204 | 252.8
488.78057 | 253.145
496.9218 | 253.725
506.71586 | 254.425
516.53912 | 254.845
526.26417 | 255.275
536.09873 | 255.745
545.89037 | 256.065
555.67201 | 256.565
565.48407 | 256.955
575.22081 | 257.365
585.07843 | 257.26
594.83066 | 257.695
604.6682 | 258.165
614.40638 | 258.775
624.244 | 258.62
634.01262 | 259.235
643.80381 | 259.975
653.61815 | 260.305
663.41766 | 260.845
673.15504 | 261.175
683.01767 | 261.405
692.8016 | 261.835
702.60482 | 262.255
712.35948 | 262.535
722.16422 | 262.845
732.00429 | 263.265
741.78433 | 263.39
751.56254 | 263.465
761.24507 | 263.985
771.16661 | 263.93
780.97192 | 264.405
790.77752 | 265.115
800.57023 | 265.485
810.35186 | 265.43
820.12071 | 265.705
829.97168 | 266.385
839.65352 | 266.195
849.54521 | 266.57
859.39848 | 266.915
869.21546 | 267.605
879.02158 | 267.415
888.67724 | 267.375
898.61493 | 268.165
908.43118 | 268.24
918.23618 | 268.845
927.96337 | 268.865
937.84965 | 268.945
947.68113 | 269.155
957.42908 | 269.43
967.32693 | 269.685
977.16015 | 270.435
#
#
#
#
#
#
#
#
#

## HPK
%ITEM
SERIAL NUMBER | A00310
%TEST
TEST DATE | 2003-01-01
PROBLEM | NO
PASSED | YES
%DATA
TEMPERATURE(C) | 25
I_LEAK500V(microA) | 0.15515
I_LEAK700V(microA) | 0.16154
Vdep(V) | 120
%DEFECT
Implant-Break
Implant-open
Implant-short
Resistor-Break
Oxide-Punchthrough
Short
Open
#
#
#
#
#
#
#
#
%RAWDATA
#IV
0 | 3.073
10 | 69.8
20 | 83.99
30 | 92.23
40 | 98.68
50 | 103.4
60 | 107.21
70 | 110.4
80 | 113.1
90 | 115.43
100 | 117.5
110 | 119.31
120 | 120.93
130 | 122.44
140 | 123.81
150 | 125.12
160 | 126.36
170 | 127.61
180 | 128.83
190 | 129.99
200 | 131.19
210 | 132.34
220 | 133.47
230 | 134.54
240 | 135.58
250 | 136.61
260 | 137.6
270 | 138.56
280 | 139.48
290 | 140.4
300 | 141.27
310 | 142.12
320 | 142.93
330 | 143.74
340 | 144.55
350 | 145.27
360 | 146.03
370 | 146.83
380 | 147.54
390 | 148.24
400 | 148.94
410 | 149.6
420 | 150.22
430 | 150.88
440 | 151.18
450 | 152.26
460 | 160.58
470 | 160.52
480 | 161.53
490 | 154.08
500 | 155.15
510 | 154.58
520 | 155.66
530 | 156.08
540 | 156.46
550 | 156.82
560 | 157.2
570 | 157.55
580 | 157.89
590 | 158.24
600 | 158.59
610 | 158.9
620 | 159.19
630 | 159.54
640 | 159.8
650 | 160.12
660 | 160.42
670 | 160.68
680 | 160.97
690 | 161.27
700 | 161.54
710 | 161.83
720 | 162.12
730 | 162.38
740 | 162.67
750 | 162.9
760 | 163.15
770 | 163.42
780 | 163.66
790 | 163.92
800 | 164.2
810 | 164.43
820 | 164.7
830 | 164.94
840 | 165.14
850 | 165.39
860 | 165.64
870 | 165.86
880 | 166.07
890 | 166.31
900 | 166.55
910 | 166.8
920 | 167.03
930 | 167.27
940 | 167.5
950 | 167.74
960 | 167.92
970 | 168.18
980 | 168.4
990 | 168.66
1000 | 168.85
%RAWDATA
#CV
50 | 1983.31
60 | 1803.61
70 | 1665.52
80 | 1555.39
90 | 1465.75
100 | 1393.81
110 | 1343.87
120 | 1318.24
130 | 1309.06
140 | 1305.76
150 | 1303.61
160 | 1302.31
170 | 1301.48
180 | 1300.64
190 | 1299.58
200 | 1299.18
210 | 1298.7
220 | 1298.42
230 | 1297.83
240 | 1296.84
250 | 1296.65
260 | 1296.34
270 | 1296.08
280 | 1296.28
#
#
#
#
#
#
#
#
#
#
#
#
#
#
#
#
#
#
#
#
#
#
#
#
#
#
#
#
#
#
#
#
#
#
#
#
#
#
#
#
#
#
#
#
#
#
#
#
#
#
#
#
#
#
#
#
#
#
#
#
#
#
#
#