## summary
SENSOR TYPE: | Axial
SERIAL NUMBER: | A00314
FDV(HPK) | 130
FDV (Tsukuba) | 116.0403
Implant open | IU211

## CV
%NEWTEST
SERIAL NUMBER: | A00314
TEST MADE BY: | Tsukuba
LOCATION NAME: | Tsukuba
TEST DATE: | Aug/5/2003
PASSED | YES
%Test_Rawdata
FILENAME: | CV_A00314.dat
#CV
TEMPERATURE(C): | 31.6
DEPLETION V | 116.0403
30 | 0.17271
150 | 0.78916
100 | 0.61435
500 | 0.62312
2.0182 | 0.0096877
9.2238 | 0.065298
19.7156 | 0.11784
28.7885 | 0.16729
38.5834 | 0.2185
48.326 | 0.26715
58.1309 | 0.31738
67.9124 | 0.36751
77.7141 | 0.41686
87.4876 | 0.46623
97.291 | 0.51275
107.0524 | 0.55432
116.8428 | 0.58217
127.1689 | 0.59581
136.4282 | 0.60085
146.2375 | 0.60343
155.9743 | 0.60482
165.7592 | 0.60652
175.5582 | 0.6078
185.3243 | 0.60889
195.1475 | 0.60946
204.9325 | 0.61063
214.7041 | 0.61169
224.4846 | 0.61181
234.2853 | 0.61239
244.0824 | 0.61331
253.8608 | 0.61446
263.6291 | 0.61438
273.4309 | 0.61556
283.185 | 0.6169
292.9665 | 0.6166
302.7902 | 0.61654
312.5732 | 0.6158
322.3568 | 0.61699
332.0626 | 0.61841
341.8598 | 0.61878
351.7307 | 0.61945
361.528 | 0.61895
371.3327 | 0.62043
381.1424 | 0.62044
390.915 | 0.62057
400.7066 | 0.62046
410.5381 | 0.62292
420.2984 | 0.62307
430.1236 | 0.62346
439.9112 | 0.62388
449.7404 | 0.62401
459.4806 | 0.62322
469.3453 | 0.62447
479.1802 | 0.62496
488.9963 | 0.6253
497.1664 | 0.62613
506.9448 | 0.62515
516.7637 | 0.62686
526.5147 | 0.62712
536.3143 | 0.62657
545.9762 | 0.62732
555.8257 | 0.62666
565.6936 | 0.6285
575.497 | 0.62854
585.2992 | 0.62782
595.0986 | 0.62841
604.8531 | 0.62889
614.6723 | 0.62935
624.4832 | 0.62839
634.2428 | 0.62992
643.9938 | 0.62943
653.8338 | 0.63037
663.6244 | 0.63063
673.4179 | 0.62937
683.2247 | 0.63024
693.05 | 0.62967
702.7866 | 0.63077
712.5904 | 0.63011
722.2765 | 0.63036
732.2239 | 0.63053
741.997 | 0.62996
751.7776 | 0.63088
761.5566 | 0.63036
771.377 | 0.63031
781.1745 | 0.63009
790.9103 | 0.62966
800.7818 | 0.63047
810.5509 | 0.63048
820.331 | 0.63
830.152 | 0.62967
840.0016 | 0.63036
849.7477 | 0.62974
859.5893 | 0.62861
869.3901 | 0.62865
879.2253 | 0.62886
889.0283 | 0.62869
898.8126 | 0.62881
908.6474 | 0.62854
918.4314 | 0.62799
928.2186 | 0.62782
938.0047 | 0.62889
947.8765 | 0.6294
957.6903 | 0.62824
967.527 | 0.62733
977.3556 | 0.62772

## IV
%NEWTEST
SERIAL NUMBER: | A00314
TEST MADE BY: | Tsukuba
LOCATION NAME: | Tsukuba
TEST DATE: | Aug/5/2003
PASSED | YES
%Test_Rawdata
FILENAME: | IV_A00314.dat
#IV
TEMPERATURE(C): | 31.6
2.0182 | 141.2065
9.2238 | 235.315
19.7156 | 303.625
28.7885 | 342.1
38.5834 | 369.28
48.326 | 391.44
58.1309 | 410.4
67.9124 | 427.545
77.7141 | 443.15
87.4876 | 456.905
97.291 | 468.84
107.0524 | 478.84
116.8428 | 487.29
127.1689 | 494.29
136.4282 | 500.245
146.2375 | 505.755
155.9743 | 511.315
165.7592 | 517.295
175.5582 | 523.61
185.3243 | 530.41
195.1475 | 536.985
204.9325 | 542.935
214.7041 | 547.965
224.4846 | 551.745
234.2853 | 553.965
244.0824 | 556.26
253.8608 | 558.18
263.6291 | 560.255
273.4309 | 561.93
283.185 | 563.69
292.9665 | 565.515
302.7902 | 567.715
312.5732 | 569.135
322.3568 | 571.225
332.0626 | 572.905
341.8598 | 574.83
351.7307 | 576.535
361.528 | 578.65
371.3327 | 580.235
381.1424 | 581.615
390.915 | 583.345
400.7066 | 585.415
410.5381 | 587.54
420.2984 | 589.285
430.1236 | 591.13
439.9112 | 593.215
449.7404 | 594.715
459.4806 | 596.245
469.3453 | 597.905
479.1802 | 599.865
488.9963 | 601.755
497.1664 | 603.115
506.9448 | 605.035
516.7637 | 606.13
526.5147 | 607.83
536.3143 | 609.415
545.9762 | 611.13
555.8257 | 612.545
565.6936 | 614.435
575.497 | 615.975
585.2992 | 617.465
595.0986 | 618.345
604.8531 | 619.675
614.6723 | 621.72
624.4832 | 623.225
634.2428 | 624.675
643.9938 | 625.975
653.8338 | 627.35
663.6244 | 629.13
673.4179 | 630.115
683.2247 | 631.51
693.05 | 632.395
702.7866 | 633.78
712.5904 | 635.365
722.2765 | 636.66
732.2239 | 638.125
741.997 | 638.86
751.7776 | 640.045
761.5566 | 641.38
771.377 | 642.985
781.1745 | 644.365
790.9103 | 645.095
800.7818 | 646.275
810.5509 | 647.32
820.331 | 648.74
830.152 | 650.02
840.0016 | 650.825
849.7477 | 652.12
859.5893 | 653.165
869.3901 | 654.66
879.2253 | 656.24
889.0283 | 657.42
898.8126 | 658.68
908.6474 | 659.885
918.4314 | 660.965
928.2186 | 662.18
938.0047 | 663.325
947.8765 | 664.445
957.6903 | 665.225
967.527 | 666.065
977.3556 | 667.155
#
#
#
#
#
#
#
#
#

## HPK
%ITEM
SERIAL NUMBER | A00314
%TEST
TEST DATE | 2003-01-01
PROBLEM | NO
PASSED | YES
%DATA
TEMPERATURE(C) | 25
I_LEAK500V(microA) | 0.364
I_LEAK700V(microA) | 0.3844
Vdep(V) | 130
%DEFECT
Implant open | IU211 | IU211
#
#
#
#
#
#
#
#
#
#
#
#
#
#
%RAWDATA
#IV
0 | 1.2077
10 | 153.58
20 | 191.4
30 | 213.6
40 | 231.2
50 | 245.3
60 | 257.2
70 | 267.4
80 | 276
90 | 283.4
100 | 289.7
110 | 294.8
120 | 298.9
130 | 302.2
140 | 304.6
150 | 306.8
160 | 308.9
170 | 310.9
180 | 312.9
190 | 314.8
200 | 316.7
210 | 318.7
220 | 320.6
230 | 322.5
240 | 324.3
250 | 326
260 | 327.8
270 | 329.6
280 | 331.3
290 | 333
300 | 334.7
310 | 336.3
320 | 338
330 | 339.5
340 | 341.2
350 | 342.7
360 | 344.2
370 | 345.8
380 | 347.3
390 | 349.4
400 | 351.5
410 | 352
420 | 360.5
430 | 362.3
440 | 361.1
450 | 357.5
460 | 359.5
470 | 360.3
480 | 361.8
490 | 362.8
500 | 364
510 | 365.2
520 | 366.4
530 | 367.6
540 | 368.7
550 | 369.8
560 | 370.9
570 | 371.9
580 | 373
590 | 374
600 | 375
610 | 376
620 | 377
630 | 378
640 | 378.9
650 | 379.9
660 | 380.8
670 | 381.7
680 | 382.7
690 | 383.5
700 | 384.4
710 | 385.3
720 | 386.2
730 | 387.1
740 | 387.9
750 | 388.8
760 | 389.7
770 | 390.5
780 | 391.4
790 | 392.2
800 | 393
810 | 393.8
820 | 394.7
830 | 395.5
840 | 396.3
850 | 397
860 | 397.8
870 | 398.6
880 | 399.4
890 | 400.2
900 | 401
910 | 401.8
920 | 402.6
930 | 403.3
940 | 404.1
950 | 404.9
960 | 405.7
970 | 406.4
980 | 407.2
990 | 408
1000 | 408.7
%RAWDATA
#CV
50 | 2045.43
60 | 1860.75
70 | 1718.49
80 | 1604.7
90 | 1510.84
100 | 1432.98
110 | 1371.85
120 | 1330.22
130 | 1309.71
140 | 1301.81
150 | 1298.79
160 | 1296.78
170 | 1295.94
180 | 1294.85
190 | 1294.05
200 | 1293.34
210 | 1292.6
220 | 1292.29
230 | 1291.55
240 | 1291.22
250 | 1290.88
260 | 1290.49
270 | 1290.03
280 | 1289.81
#
#
#
#
#
#
#
#
#
#
#
#
#
#
#
#
#
#
#
#
#
#
#
#
#
#
#
#
#
#
#
#
#
#
#
#
#
#
#
#
#
#
#
#
#
#
#
#
#
#
#
#
#
#
#
#
#
#
#
#
#
#
#
#