## summary
SENSOR TYPE: | Axial
SERIAL NUMBER: | A00318
FDV(HPK) | 130
FDV (Tsukuba) | 107.4687
Implant open | ID229

## CV
%NEWTEST
SERIAL NUMBER: | A00318
TEST MADE BY: | Tsukuba
LOCATION NAME: | Tsukuba
TEST DATE: | Aug/5/2003
PASSED | YES
%Test_Rawdata
FILENAME: | CV_A00318.dat
#CV
TEMPERATURE(C): | 31.6
DEPLETION V | 107.4687
30 | 0.18278
150 | 0.84314
100 | 0.60894
500 | 0.61683
2.004 | 0.0095735
9.2122 | 0.068396
19.7083 | 0.1226
28.7942 | 0.17798
38.5503 | 0.23218
48.3538 | 0.28436
58.1117 | 0.3383
67.9003 | 0.39039
77.7026 | 0.4442
87.4947 | 0.49425
97.2758 | 0.54093
107.0433 | 0.57272
116.7479 | 0.5878
127.1366 | 0.59305
136.4063 | 0.59594
146.1695 | 0.59793
155.9494 | 0.59986
165.7559 | 0.60025
175.5443 | 0.60112
185.3113 | 0.60284
195.1094 | 0.60375
204.8882 | 0.60468
214.6795 | 0.60504
224.4734 | 0.60676
234.2734 | 0.60653
244.079 | 0.60745
253.8221 | 0.60796
263.6244 | 0.60778
273.4035 | 0.60916
283.1765 | 0.60968
292.9473 | 0.61085
302.7712 | 0.61047
312.5368 | 0.61163
322.3365 | 0.61156
332.1167 | 0.61223
341.9337 | 0.61274
351.7278 | 0.61296
361.5182 | 0.61342
371.3198 | 0.61412
381.1009 | 0.61432
390.8996 | 0.61509
400.6953 | 0.61604
410.5055 | 0.61492
420.3093 | 0.61643
430.0932 | 0.61647
439.9034 | 0.61739
449.7041 | 0.61738
459.5357 | 0.6178
469.3248 | 0.61797
479.1527 | 0.61929
489.0047 | 0.61931
497.145 | 0.61919
506.9476 | 0.62088
516.7586 | 0.62195
526.4417 | 0.62124
536.2866 | 0.62082
546.1195 | 0.62207
555.8985 | 0.62117
565.6889 | 0.62216
575.4815 | 0.62227
585.1892 | 0.62123
595.0893 | 0.62113
604.8498 | 0.62258
614.6668 | 0.62269
624.4746 | 0.62399
634.2403 | 0.62296
644.0069 | 0.62332
653.8082 | 0.623
663.6338 | 0.62335
673.4087 | 0.62323
683.2264 | 0.62348
693.0342 | 0.6233
702.7962 | 0.6236
712.6009 | 0.62366
722.4143 | 0.62376
732.2247 | 0.62301
741.8978 | 0.62417
751.7756 | 0.62404
761.5833 | 0.62348
771.2442 | 0.62313
781.0082 | 0.624
791 | 0.62316
800.7612 | 0.62259
810.5891 | 0.62294
820.3575 | 0.62151
830.1871 | 0.62252
839.9791 | 0.62247
849.7853 | 0.62243
859.6074 | 0.62224
869.3994 | 0.62159
879.229 | 0.62125
888.9915 | 0.62158
898.8211 | 0.62134
908.6198 | 0.62202
918.4445 | 0.62127
928.2362 | 0.62083
938.0614 | 0.62048
947.8765 | 0.62098
957.6457 | 0.61978
967.5015 | 0.62062
977.3825 | 0.62132

## IV
%NEWTEST
SERIAL NUMBER: | A00318
TEST MADE BY: | Tsukuba
LOCATION NAME: | Tsukuba
TEST DATE: | Aug/5/2003
PASSED | YES
%Test_Rawdata
FILENAME: | IV_A00318.dat
#IV
TEMPERATURE(C): | 31.6
2.004 | 56.061
9.2122 | 115.8355
19.7083 | 127.864
28.7942 | 133.188
38.5503 | 136.7955
48.3538 | 140.335
58.1117 | 144.4685
67.9003 | 148.9645
77.7026 | 153.68
87.4947 | 158.221
97.2758 | 162.494
107.0433 | 166.5125
116.7479 | 170.4205
127.1366 | 175.0205
136.4063 | 179.453
146.1695 | 184.371
155.9494 | 189.2495
165.7559 | 193.7775
175.5443 | 197.634
185.3113 | 200.3875
195.1094 | 202.148
204.8882 | 203.2175
214.6795 | 203.9475
224.4734 | 204.452
234.2734 | 204.908
244.079 | 205.342
253.8221 | 205.753
263.6244 | 206.0365
273.4035 | 206.627
283.1765 | 206.9935
292.9473 | 207.4755
302.7712 | 207.893
312.5368 | 208.2655
322.3365 | 208.944
332.1167 | 209.0695
341.9337 | 209.3175
351.7278 | 211.755
361.5182 | 210.755
371.3198 | 210.96
381.1009 | 211.21
390.8996 | 211.57
400.6953 | 212.02
410.5055 | 212.21
420.3093 | 212.505
430.0932 | 212.485
439.9034 | 213.11
449.7041 | 213.48
459.5357 | 213.865
469.3248 | 214.335
479.1527 | 214.81
489.0047 | 214.95
497.145 | 215.495
506.9476 | 215.46
516.7586 | 216.375
526.4417 | 216.615
536.2866 | 216.945
546.1195 | 217.295
555.8985 | 217.655
565.6889 | 217.975
575.4815 | 218.265
585.1892 | 218.675
595.0893 | 218.805
604.8498 | 218.55
614.6668 | 219.025
624.4746 | 219.555
634.2403 | 219.925
644.0069 | 220.345
653.8082 | 220.655
663.6338 | 220.885
673.4087 | 221.145
683.2264 | 221.345
693.0342 | 221.695
702.7962 | 221.99
712.6009 | 222.205
722.4143 | 222.555
732.2247 | 222.685
741.8978 | 222.405
751.7756 | 222.3
761.5833 | 222.535
771.2442 | 223.18
781.0082 | 223.885
791 | 223.685
800.7612 | 223.66
810.5891 | 224.305
820.3575 | 224.835
830.1871 | 225.345
839.9791 | 225.495
849.7853 | 225.745
859.6074 | 225.555
869.3994 | 225.945
879.229 | 226.535
888.9915 | 226.855
898.8211 | 227.355
908.6198 | 226.775
918.4445 | 227.375
928.2362 | 228.085
938.0614 | 228.505
947.8765 | 228.415
957.6457 | 229.255
967.5015 | 229.81
977.3825 | 231.53
#
#
#
#
#
#
#
#
#

## HPK
%ITEM
SERIAL NUMBER | A00318
%TEST
TEST DATE | 2003-01-01
PROBLEM | NO
PASSED | YES
%DATA
TEMPERATURE(C) | 25
I_LEAK500V(microA) | 0.3142
I_LEAK700V(microA) | 0.3324
Vdep(V) | 130
%DEFECT
Implant open | ID229 | ID229
#
#
#
#
#
#
#
#
#
#
#
#
#
#
%RAWDATA
#IV
0 | 1.7453
10 | 140.92
20 | 172.94
30 | 190.6
40 | 204.4
50 | 215.2
60 | 224.3
70 | 231.7
80 | 238
90 | 243.2
100 | 247.6
110 | 251.2
120 | 254.1
130 | 256.5
140 | 258.6
150 | 260.6
160 | 262.4
170 | 264.3
180 | 266.1
190 | 268
200 | 269.7
210 | 271.5
220 | 273.3
230 | 275
240 | 276.7
250 | 278.2
260 | 279.9
270 | 281.5
280 | 283.1
290 | 284.7
300 | 286.2
310 | 287.8
320 | 289.3
330 | 290.8
340 | 292.3
350 | 293.7
360 | 295.2
370 | 296.7
380 | 298
390 | 299.5
400 | 300.8
410 | 302.2
420 | 303.5
430 | 305
440 | 307.4
450 | 307.6
460 | 316.1
470 | 317.7
480 | 316.3
490 | 312.4
500 | 314.2
510 | 314.8
520 | 316.1
530 | 317
540 | 318
550 | 319
560 | 320.1
570 | 321.1
580 | 322
590 | 323
600 | 323.9
610 | 324.8
620 | 325.7
630 | 326.5
640 | 327.4
650 | 328.3
660 | 329.1
670 | 330
680 | 330.8
690 | 331.6
700 | 332.4
710 | 333.2
720 | 334
730 | 334.8
740 | 335.5
750 | 336.3
760 | 337.1
770 | 337.8
780 | 338.6
790 | 339.3
800 | 340
810 | 340.8
820 | 341.5
830 | 342.2
840 | 342.9
850 | 343.6
860 | 344.4
870 | 345
880 | 345.8
890 | 346.4
900 | 347.1
910 | 347.8
920 | 348.5
930 | 349.2
940 | 349.9
950 | 350.5
960 | 351.2
970 | 351.8
980 | 352.5
990 | 353.2
1000 | 353.9
%RAWDATA
#CV
50 | 1997.38
60 | 1816.69
70 | 1677.55
80 | 1566.16
90 | 1475.54
100 | 1402.47
110 | 1349.32
120 | 1319.43
130 | 1307
140 | 1302.02
150 | 1299.75
160 | 1298.31
170 | 1297.26
180 | 1296.4
190 | 1295.75
200 | 1295.05
210 | 1294.41
220 | 1293.86
230 | 1293.58
240 | 1293.28
250 | 1292.62
260 | 1292.53
270 | 1292.22
280 | 1291.92
#
#
#
#
#
#
#
#
#
#
#
#
#
#
#
#
#
#
#
#
#
#
#
#
#
#
#
#
#
#
#
#
#
#
#
#
#
#
#
#
#
#
#
#
#
#
#
#
#
#
#
#
#
#
#
#
#
#
#
#
#
#
#
#