## summary
SENSOR TYPE: | Axial
SERIAL NUMBER: | A00319
FDV(HPK) | 120
FDV (Tsukuba) | 114.1899
Implant-Break
Implant-open
Implant-short
Resistor-Break
Oxide-Punchthrough
Short
Open

## CV
%NEWTEST
SERIAL NUMBER: | A00319
TEST MADE BY: | Tsukuba
LOCATION NAME: | Tsukuba
TEST DATE: | Aug/5/2003
PASSED | YES
%Test_Rawdata
FILENAME: | CV_A00319.dat
#CV
TEMPERATURE(C): | 31.6
DEPLETION V | 114.1899
30 | 0.159201
150 | 0.8051717
100 | 0.6121592
500 | 0.6190284
1.979791 | 0.001850689
9.164784 | 0.04972357
19.657466 | 0.1021893
28.743258 | 0.1532733
38.505639 | 0.2061409
48.277261 | 0.2572281
58.068358 | 0.3101115
67.845211 | 0.3635015
77.620601 | 0.4148616
87.427449 | 0.4668198
97.221904 | 0.5147458
106.97186 | 0.5560452
116.74774 | 0.5813579
127.06971 | 0.5924358
136.31903 | 0.5969761
146.11126 | 0.6004226
155.89581 | 0.6005995
165.6732 | 0.6030178
175.49801 | 0.6023908
185.2252 | 0.6038991
195.04798 | 0.6039648
204.82157 | 0.6064602
214.59985 | 0.606687
224.38488 | 0.6077658
234.19014 | 0.6081735
243.98372 | 0.6080502
253.74443 | 0.6095037
263.51523 | 0.6101323
273.33281 | 0.6112012
283.08931 | 0.6124742
292.88697 | 0.612973
302.63567 | 0.6125605
312.46438 | 0.6126372
322.24443 | 0.6141361
332.0108 | 0.6146947
341.75986 | 0.6156211
351.61656 | 0.6161818
361.40383 | 0.6169661
371.23728 | 0.6169564
381.02321 | 0.6170534
390.80207 | 0.6174801
400.6028 | 0.6185587
410.41751 | 0.6192696
420.22924 | 0.6187923
429.98762 | 0.6197377
439.78244 | 0.6208124
449.61407 | 0.6210081
459.38591 | 0.62189
469.22344 | 0.6221254
479.03727 | 0.6222727
488.89318 | 0.6223414
497.05179 | 0.6233343
506.83051 | 0.6228425
516.66655 | 0.6235608
526.44403 | 0.6234327
536.22841 | 0.6244184
546.02148 | 0.6236691
555.79676 | 0.6237479
565.60527 | 0.6245072
575.33884 | 0.6246553
585.18961 | 0.6247936
594.97434 | 0.6249615
604.77908 | 0.6245763
614.54321 | 0.6247047
624.37307 | 0.6245171
634.1611 | 0.6250011
643.93686 | 0.6249418
653.75611 | 0.6256835
663.55092 | 0.6259805
673.29657 | 0.6258815
683.15409 | 0.6255548
692.95611 | 0.6253174
702.72602 | 0.6252383
712.50683 | 0.6253866
722.31668 | 0.6254064
731.99816 | 0.6253174
741.92597 | 0.625357
751.71204 | 0.6251889
761.48971 | 0.6247146
771.2689 | 0.6243493
781.10007 | 0.6249418
790.91261 | 0.623482
800.69898 | 0.624922
810.48828 | 0.6246158
820.27819 | 0.6239647
830.11587 | 0.6230686
839.92033 | 0.62299
849.62533 | 0.6226852
859.54359 | 0.6237972
869.36547 | 0.6233146
879.16914 | 0.6229211
888.95397 | 0.6218115
898.7629 | 0.6212725
908.58712 | 0.6217527
918.3915 | 0.6213313
928.18216 | 0.6215566
938.00252 | 0.6212431
947.82778 | 0.6217232
957.61353 | 0.6212137
967.46519 | 0.6212333
977.25774 | 0.6214782

## IV
%NEWTEST
SERIAL NUMBER: | A00319
TEST MADE BY: | Tsukuba
LOCATION NAME: | Tsukuba
TEST DATE: | Aug/5/2003
PASSED | YES
%Test_Rawdata
FILENAME: | IV_A00319.dat
#IV
TEMPERATURE(C): | 31.6
1.979791 | 20.0835
9.164784 | 119.6305
19.657466 | 119.4755
28.743258 | 118.4585
38.505639 | 119.393
48.277261 | 121.787
58.068358 | 124.478
67.845211 | 127.099
77.620601 | 129.7415
87.427449 | 132.2985
97.221904 | 134.8035
106.97186 | 137.253
116.74774 | 139.647
127.06971 | 141.985
136.31903 | 144.228
146.11126 | 146.5905
155.89581 | 148.755
165.6732 | 151.084
175.49801 | 153.3535
185.2252 | 155.553
195.04798 | 157.811
204.82157 | 159.9415
214.59985 | 162.0435
224.38488 | 164.1685
234.19014 | 166.2075
243.98372 | 168.1335
253.74443 | 169.8825
263.51523 | 171.5905
273.33281 | 173.113
283.08931 | 174.378
292.88697 | 175.525
302.63567 | 176.4835
312.46438 | 177.2015
322.24443 | 177.788
332.0108 | 178.2615
341.75986 | 178.793
351.61656 | 179.1505
361.40383 | 179.4835
371.23728 | 179.104
381.02321 | 179.785
390.80207 | 180.2165
400.6028 | 180.541
410.41751 | 180.8625
420.22924 | 181.0245
429.98762 | 180.5295
439.78244 | 181.202
449.61407 | 181.6445
459.38591 | 181.9615
469.22344 | 182.1375
479.03727 | 182.609
488.89318 | 182.6825
497.05179 | 182.8385
506.83051 | 183.3485
516.66655 | 183.509
526.44403 | 183.7295
536.22841 | 183.9765
546.02148 | 184.1525
555.79676 | 184.319
565.60527 | 184.5065
575.33884 | 184.2005
585.18961 | 184.5625
594.97434 | 185.0185
604.77908 | 185.275
614.54321 | 185.445
624.37307 | 185.0865
634.1611 | 185.433
643.93686 | 185.904
653.75611 | 186.2075
663.55092 | 185.8905
673.29657 | 185.6965
683.15409 | 186.277
692.95611 | 186.8135
702.72602 | 186.5555
712.50683 | 186.7905
722.31668 | 187.4405
731.99816 | 187.0545
741.92597 | 186.88
751.71204 | 186.9925
761.48971 | 187.1445
771.2689 | 187.711
781.10007 | 187.767
790.91261 | 188.136
800.69898 | 188.5515
810.48828 | 188.4015
820.27819 | 188.262
830.11587 | 188.755
839.92033 | 188.763
849.62533 | 188.6515
859.54359 | 188.7915
869.36547 | 188.955
879.16914 | 189
888.95397 | 189.612
898.7629 | 190.1615
908.58712 | 189.9485
918.3915 | 189.7355
928.18216 | 189.7735
938.00252 | 190.3665
947.82778 | 190.4515
957.61353 | 190.7185
967.46519 | 190.752
977.25774 | 191.082
#
#
#
#
#
#
#
#
#

## HPK
%ITEM
SERIAL NUMBER | A00319
%TEST
TEST DATE | 2003-01-01
PROBLEM | NO
PASSED | YES
%DATA
TEMPERATURE(C) | 25
I_LEAK500V(microA) | 0.11332
I_LEAK700V(microA) | 0.11838
Vdep(V) | 120
%DEFECT
Implant-Break
Implant-open
Implant-short
Resistor-Break
Oxide-Punchthrough
Short
Open
#
#
#
#
#
#
#
#
%RAWDATA
#IV
0 | 1.7122
10 | 46.49
20 | 55.38
30 | 60.94
40 | 65.5
50 | 68.9
60 | 71.79
70 | 74.23
80 | 76.38
90 | 78.33
100 | 80.08
110 | 81.7
120 | 83.16
130 | 84.63
140 | 85.97
150 | 87.24
160 | 88.43
170 | 89.58
180 | 90.59
190 | 91.58
200 | 92.53
210 | 93.48
220 | 94.37
230 | 95.23
240 | 96.05
250 | 96.84
260 | 97.63
270 | 98.4
280 | 99.13
290 | 99.88
300 | 100.62
310 | 101.36
320 | 102.09
330 | 102.81
340 | 103.54
350 | 104.26
360 | 104.98
370 | 105.67
380 | 106.37
390 | 107.08
400 | 107.71
410 | 108.43
420 | 109.05
430 | 109.68
440 | 110.3
450 | 110.87
460 | 111.41
470 | 111.94
480 | 112.42
490 | 112.87
500 | 113.32
510 | 113.72
520 | 114.12
530 | 114.47
540 | 114.78
550 | 115.13
560 | 115.43
570 | 115.71
580 | 115.96
590 | 116.24
600 | 116.43
610 | 116.69
620 | 116.93
630 | 117.1
640 | 117.31
650 | 117.5
660 | 117.69
670 | 117.85
680 | 118
690 | 118.19
700 | 118.38
710 | 118.49
720 | 118.68
730 | 118.83
740 | 118.97
750 | 119.1
760 | 119.27
770 | 119.4
780 | 119.53
790 | 119.68
800 | 119.81
810 | 119.96
820 | 120.09
830 | 120.23
840 | 120.35
850 | 120.47
860 | 120.64
870 | 120.75
880 | 120.88
890 | 120.98
900 | 121.13
910 | 121.24
920 | 121.38
930 | 121.49
940 | 121.62
950 | 121.77
960 | 121.93
970 | 122.07
980 | 122.16
990 | 122.29
1000 | 122.45
%RAWDATA
#CV
50 | 1977.19
60 | 1797.31
70 | 1658.91
80 | 1548.74
90 | 1459.68
100 | 1389.25
110 | 1341.79
120 | 1318.61
130 | 1310.11
140 | 1306.92
150 | 1304.92
160 | 1303.68
170 | 1302.57
180 | 1301.84
190 | 1301.13
200 | 1300.81
210 | 1300.1
220 | 1299.56
230 | 1299.26
240 | 1298.95
250 | 1298.49
260 | 1298.17
270 | 1297.75
280 | 1297.42
#
#
#
#
#
#
#
#
#
#
#
#
#
#
#
#
#
#
#
#
#
#
#
#
#
#
#
#
#
#
#
#
#
#
#
#
#
#
#
#
#
#
#
#
#
#
#
#
#
#
#
#
#
#
#
#
#
#
#
#
#
#
#
#