## summary
SENSOR TYPE: | Axial
SERIAL NUMBER: | A00322
FDV(HPK) | 120
FDV (Tsukuba) | 115.6831
Implant open | ID238

## CV
%NEWTEST
SERIAL NUMBER: | A00322
TEST MADE BY: | Tsukuba
LOCATION NAME: | Tsukuba
TEST DATE: | Aug/5/2003
PASSED | YES
%Test_Rawdata
FILENAME: | CV_A00322.dat
#CV
TEMPERATURE(C): | 31.4
DEPLETION V | 115.6831
30 | 0.16006
150 | 0.80032
100 | 0.61694
500 | 0.62423
1.9982 | 0.0021882
9.1764 | 0.051492
19.6687 | 0.10331
28.7526 | 0.15395
38.4983 | 0.20681
48.2701 | 0.25744
58.102 | 0.31056
67.8647 | 0.36257
77.6536 | 0.41305
87.4458 | 0.46407
97.2191 | 0.51304
106.9668 | 0.55532
116.7439 | 0.58342
127.0752 | 0.59549
136.342 | 0.60034
146.0873 | 0.60299
155.8755 | 0.60466
165.6793 | 0.60735
175.448 | 0.60699
185.2252 | 0.609
195.0296 | 0.61173
204.8075 | 0.61145
214.5835 | 0.61111
224.3448 | 0.61263
234.1696 | 0.6129
243.9514 | 0.61451
253.7217 | 0.61496
263.4219 | 0.61466
273.2559 | 0.61732
283.051 | 0.61709
292.8293 | 0.61761
302.6543 | 0.61836
312.4357 | 0.61888
322.2273 | 0.61965
331.9846 | 0.62005
341.808 | 0.62079
351.6012 | 0.62048
361.3993 | 0.62171
371.1769 | 0.62202
380.9912 | 0.6222
390.771 | 0.62354
400.5503 | 0.62314
410.3854 | 0.6236
420.1892 | 0.62414
429.9712 | 0.62523
439.7765 | 0.62543
449.5749 | 0.62568
459.3903 | 0.62657
469.1666 | 0.62616
479.0054 | 0.62682
488.8575 | 0.6271
496.9167 | 0.62816
506.7668 | 0.62833
516.5883 | 0.62793
526.3604 | 0.62766
536.1468 | 0.62781
545.987 | 0.62875
555.7751 | 0.63003
565.5543 | 0.62869
575.3442 | 0.62919
585.1543 | 0.63019
594.9256 | 0.63076
604.7402 | 0.63087
614.5295 | 0.6303
624.3387 | 0.63097
634.0992 | 0.63134
643.8333 | 0.63023
653.6949 | 0.63092
663.5099 | 0.63102
673.2904 | 0.63067
683.0985 | 0.63184
692.8231 | 0.63096
702.6939 | 0.63105
712.4762 | 0.63104
722.2429 | 0.63015
732.0785 | 0.63084
741.8691 | 0.63082
751.6168 | 0.63006
761.4576 | 0.63037
771.2333 | 0.62964
781.0532 | 0.62884
790.8534 | 0.62975
800.6419 | 0.63
810.4444 | 0.62979
820.1556 | 0.62952
830.0632 | 0.62904
839.8794 | 0.62953
849.6416 | 0.62852
859.4752 | 0.62928
869.3045 | 0.62725
879.1116 | 0.62884
888.8841 | 0.62885
898.7224 | 0.62795
908.5059 | 0.62816
918.3221 | 0.62841
928.1116 | 0.62756
937.9456 | 0.62669
947.7729 | 0.62685
957.5564 | 0.62598
967.4168 | 0.62718
977.1663 | 0.62623

## IV
%NEWTEST
SERIAL NUMBER: | A00322
TEST MADE BY: | Tsukuba
LOCATION NAME: | Tsukuba
TEST DATE: | Aug/5/2003
PASSED | YES
%Test_Rawdata
FILENAME: | IV_A00322.dat
#IV
TEMPERATURE(C): | 31.4
1.9982 | 69.6405
9.1764 | 199.23
19.6687 | 280.295
28.7526 | 319.65
38.4983 | 343.32
48.2701 | 361.47
58.102 | 376.405
67.8647 | 388.67
77.6536 | 399.58
87.4458 | 408.95
97.2191 | 417.145
106.9668 | 423.64
116.7439 | 430.24
127.0752 | 435.245
136.342 | 439.155
146.0873 | 442.895
155.8755 | 446.625
165.6793 | 449.775
175.448 | 452.975
185.2252 | 455.365
195.0296 | 458.115
204.8075 | 461.08
214.5835 | 463.465
224.3448 | 465.975
234.1696 | 468.445
243.9514 | 470.875
253.7217 | 472.425
263.4219 | 474.435
273.2559 | 476.64
283.051 | 478.55
292.8293 | 480.275
302.6543 | 482.225
312.4357 | 484.08
322.2273 | 485.84
331.9846 | 487.845
341.808 | 489.375
351.6012 | 490.985
361.3993 | 492.87
371.1769 | 494.38
380.9912 | 496.09
390.771 | 497.515
400.5503 | 499.43
410.3854 | 500.755
420.1892 | 502.415
429.9712 | 504.15
439.7765 | 505.74
449.5749 | 507.29
459.3903 | 508.88
469.1666 | 509.98
479.0054 | 511.58
488.8575 | 513.37
496.9167 | 514.905
506.7668 | 516.575
516.5883 | 518.155
526.3604 | 519.555
536.1468 | 520.66
545.987 | 521.645
555.7751 | 523.095
565.5543 | 524.685
575.3442 | 526.325
585.1543 | 527.785
594.9256 | 529.115
604.7402 | 530.435
614.5295 | 531.865
624.3387 | 533.27
634.0992 | 534.275
643.8333 | 535.43
653.6949 | 536.895
663.5099 | 537.5
673.2904 | 538.765
683.0985 | 540.375
692.8231 | 541.105
702.6939 | 542.455
712.4762 | 543.46
722.2429 | 544.65
732.0785 | 546.115
741.8691 | 547.265
751.6168 | 548.455
761.4576 | 549.58
771.2333 | 550.515
781.0532 | 551.28
790.8534 | 552.755
800.6419 | 553.405
810.4444 | 554.115
820.1556 | 555.595
830.0632 | 556.445
839.8794 | 557.34
849.6416 | 558.21
859.4752 | 559.535
869.3045 | 560.63
879.1116 | 561.555
888.8841 | 562.355
898.7224 | 563.47
908.5059 | 564.495
918.3221 | 565.27
928.1116 | 566.21
937.9456 | 567.395
947.7729 | 568.225
957.5564 | 569.34
967.4168 | 570.415
977.1663 | 571.115
#
#
#
#
#
#
#
#
#

## HPK
%ITEM
SERIAL NUMBER | A00322
%TEST
TEST DATE | 2003-01-01
PROBLEM | NO
PASSED | YES
%DATA
TEMPERATURE(C) | 25
I_LEAK500V(microA) | 0.13196
I_LEAK700V(microA) | 0.17078
Vdep(V) | 120
%DEFECT
Implant open | ID238 | ID238
#
#
#
#
#
#
#
#
#
#
#
#
#
#
%RAWDATA
#IV
0 | 0.5429
10 | 61.1
20 | 72.64
30 | 79.35
40 | 84.53
50 | 88.2
60 | 91.15
70 | 93.59
80 | 95.65
90 | 97.51
100 | 99.14
110 | 100.59
120 | 101.94
130 | 103.24
140 | 104.51
150 | 105.63
160 | 106.72
170 | 107.84
180 | 108.84
190 | 109.83
200 | 110.81
210 | 111.77
220 | 112.7
230 | 113.63
240 | 114.51
250 | 115.41
260 | 116.31
270 | 117.2
280 | 118.02
290 | 118.86
300 | 119.71
310 | 120.48
320 | 121.27
330 | 122.01
340 | 122.76
350 | 123.45
360 | 124.13
370 | 124.78
380 | 125.41
390 | 126.07
400 | 126.64
410 | 127.23
420 | 127.81
430 | 128.37
440 | 128.94
450 | 129.48
460 | 129.99
470 | 130.5
480 | 131.02
490 | 131.47
500 | 131.96
510 | 132.43
520 | 132.87
530 | 133.29
540 | 133.7
550 | 134.11
560 | 134.5
570 | 134.85
580 | 135.2
590 | 135.54
600 | 135.86
610 | 136.17
620 | 136.49
630 | 136.78
640 | 137.13
650 | 137.56
660 | 138.46
670 | 140.8
680 | 148.66
690 | 158.23
700 | 170.78
710 | 197.9
720 | 234.7
730 | 273.5
740 | 363
750 | 440.1
760 | 676.4
770 | 843.3
780 | 1237.6
790 | 1858.2
800 | 2399
810 | 2578
820 | 3055
830 | 3528
840 | 4336
850 | 5461
860 | 6469
870 | 8025
880 | 9332
890 | 10782
900 | 12062
910 | 13275
920 | 14269
930 | 15306
940 | 16410
950 | 17465
960 | 18489
970 | 19516
980 | 20460
990 | 10000
1000 | 10000
%RAWDATA
#CV
50 | 1982.06
60 | 1802.39
70 | 1664.44
80 | 1554.27
90 | 1464.78
100 | 1393.17
110 | 1343.99
120 | 1319.67
130 | 1310.71
140 | 1307.17
150 | 1305.57
160 | 1304.13
170 | 1303.14
180 | 1302.18
190 | 1301.66
200 | 1301.13
210 | 1300.57
220 | 1300.06
230 | 1299.7
240 | 1299.15
250 | 1298.9
260 | 1298.4
270 | 1298.16
280 | 1297.8
#
#
#
#
#
#
#
#
#
#
#
#
#
#
#
#
#
#
#
#
#
#
#
#
#
#
#
#
#
#
#
#
#
#
#
#
#
#
#
#
#
#
#
#
#
#
#
#
#
#
#
#
#
#
#
#
#
#
#
#
#
#
#
#