## summary
SENSOR TYPE: | Axial
SERIAL NUMBER: | A00323
FDV(HPK) | 120
FDV (Tsukuba) | 113.4741
Implant-Break
Implant-open
Implant-short
Resistor-Break
Oxide-Punchthrough
Short
Open

## CV
%NEWTEST
SERIAL NUMBER: | A00323
TEST MADE BY: | Tsukuba
LOCATION NAME: | Tsukuba
TEST DATE: | Aug/5/2003
PASSED | YES
%Test_Rawdata
FILENAME: | CV_A00323.dat
#CV
TEMPERATURE(C): | 31.4
DEPLETION V | 113.4741
30 | 0.1597897
150 | 0.8084024
100 | 0.6105802
500 | 0.6223342
1.992028 | 0.00190235
9.182671 | 0.05088489
19.666023 | 0.1011854
28.771566 | 0.1548052
38.527901 | 0.2076693
48.308807 | 0.2590959
58.083656 | 0.3119607
67.747757 | 0.3629236
77.631753 | 0.4167276
87.427306 | 0.4678037
97.216114 | 0.5161892
106.95101 | 0.5578657
116.77653 | 0.5827611
127.06868 | 0.5935683
136.34945 | 0.5974376
146.10145 | 0.6006553
155.886 | 0.6017741
165.68566 | 0.6055733
175.48472 | 0.6051306
185.24012 | 0.6064508
195.03888 | 0.6075763
204.82024 | 0.6079269
214.59944 | 0.6080218
224.38866 | 0.6088856
234.19679 | 0.6076426
244.00202 | 0.6091422
253.76538 | 0.6091137
263.53853 | 0.6098845
273.32249 | 0.6099989
283.10269 | 0.6118037
292.87296 | 0.6114306
302.67042 | 0.6125222
312.46407 | 0.6129826
322.23993 | 0.6131939
332.03441 | 0.6134244
341.83201 | 0.6146562
351.62657 | 0.615399
361.42263 | 0.6159304
371.22246 | 0.6155632
381.0274 | 0.615969
390.7569 | 0.6181211
400.5934 | 0.6170631
410.40515 | 0.6190455
420.22453 | 0.6209886
430.00745 | 0.6215468
439.75924 | 0.6213019
449.60211 | 0.6196792
459.40379 | 0.6221941
469.22048 | 0.6219096
479.05342 | 0.6223512
488.89083 | 0.6235804
497.04341 | 0.6245566
506.86158 | 0.6317454
516.64948 | 0.6315646
526.40223 | 0.6317654
536.20429 | 0.6308325
546.00023 | 0.6332746
555.7418 | 0.6331033
565.5929 | 0.631073
575.28192 | 0.6299916
585.0726 | 0.6316449
594.98609 | 0.631665
604.77151 | 0.6314843
614.57193 | 0.6330731
624.36541 | 0.6333149
634.13473 | 0.6323785
643.89557 | 0.6342938
653.72024 | 0.6353459
663.51035 | 0.6337183
673.31885 | 0.633446
683.12711 | 0.633446
692.93261 | 0.6328213
702.70865 | 0.6333754
712.45277 | 0.6321271
722.24689 | 0.6324288
732.02789 | 0.6324892
741.90277 | 0.6326904
751.6868 | 0.6321171
761.47868 | 0.6328213
771.27186 | 0.6335972
780.93912 | 0.6327911
790.87746 | 0.6327407
800.67967 | 0.6321875
810.44618 | 0.6324791
820.26102 | 0.6299416
830.07878 | 0.6304118
839.89816 | 0.6291923
849.68991 | 0.6294219
859.5068 | 0.628873
869.32214 | 0.6286237
879.13358 | 0.629382
888.89797 | 0.6292222
898.73 | 0.6293021
908.55279 | 0.6277375
918.31353 | 0.6279564
928.14199 | 0.629362
937.94703 | 0.627012
947.76227 | 0.626486
957.60536 | 0.6264067
967.43086 | 0.6265951
977.26898 | 0.6263274

## IV
%NEWTEST
SERIAL NUMBER: | A00323
TEST MADE BY: | Tsukuba
LOCATION NAME: | Tsukuba
TEST DATE: | Aug/5/2003
PASSED | YES
%Test_Rawdata
FILENAME: | IV_A00323.dat
#IV
TEMPERATURE(C): | 31.4
1.992028 | 20.562
9.182671 | 115.4595
19.666023 | 115.377
28.771566 | 113.471
38.527901 | 113.69
48.308807 | 115.2385
58.083656 | 117.27
67.747757 | 119.2975
77.631753 | 121.394
87.427306 | 123.411
97.216114 | 125.3615
106.95101 | 127.3075
116.77653 | 129.332
127.06868 | 131.32
136.34945 | 133.258
146.10145 | 135.235
155.886 | 136.9215
165.68566 | 138.729
175.48472 | 140.253
185.24012 | 141.8885
195.03888 | 143.475
204.82024 | 145.063
214.59944 | 145.8285
224.38866 | 147.959
234.19679 | 149.84
244.00202 | 151.267
253.76538 | 152.678
263.53853 | 154.1655
273.32249 | 155.6565
283.10269 | 157.075
292.87296 | 158.53
302.67042 | 159.311
312.46407 | 160.989
322.23993 | 162.287
332.03441 | 163.7
341.83201 | 164.864
351.62657 | 166.0095
361.42263 | 166.9195
371.22246 | 167.8545
381.0274 | 168.835
390.7569 | 169.1095
400.5934 | 169.6565
410.40515 | 171.0165
420.22453 | 171.936
430.00745 | 172.573
439.75924 | 173.072
449.60211 | 173.523
459.40379 | 173.9375
469.22048 | 174.3385
479.05342 | 174.7145
488.89083 | 175.0045
497.04341 | 175.305
506.86158 | 175.87
516.64948 | 176.089
526.40223 | 176.42
536.20429 | 176.262
546.00023 | 176.2495
555.7418 | 176.985
565.5929 | 177.2925
575.28192 | 177.4545
585.0726 | 177.755
594.98609 | 177.909
604.77151 | 178.0715
614.57193 | 178.2875
624.36541 | 178.4995
634.13473 | 178.584
643.89557 | 178.787
653.72024 | 179.0975
663.51035 | 179.1665
673.31885 | 178.8325
683.12711 | 179.1405
692.93261 | 179.605
702.70865 | 179.8385
712.45277 | 179.555
722.24689 | 179.831
732.02789 | 180.29
741.90277 | 179.969
751.6868 | 180.242
761.47868 | 180.763
771.27186 | 180.497
780.93912 | 180.292
790.87746 | 180.35
800.67967 | 181.3015
810.44618 | 181.4585
820.26102 | 181.2505
830.07878 | 181.113
839.89816 | 181.6225
849.68991 | 182.1225
859.5068 | 181.917
869.32214 | 181.91
879.13358 | 181.846
888.89797 | 181.9195
898.73 | 182.1405
908.55279 | 182.3075
918.31353 | 182.4595
928.14199 | 182.6135
937.94703 | 182.7285
947.76227 | 182.882
957.60536 | 183.075
967.43086 | 183.144
977.26898 | 183.396
#
#
#
#
#
#
#
#
#

## HPK
%ITEM
SERIAL NUMBER | A00323
%TEST
TEST DATE | 2003-01-01
PROBLEM | NO
PASSED | YES
%DATA
TEMPERATURE(C) | 25
I_LEAK500V(microA) | 0.11377
I_LEAK700V(microA) | 0.12509
Vdep(V) | 120
%DEFECT
Implant-Break
Implant-open
Implant-short
Resistor-Break
Oxide-Punchthrough
Short
Open
#
#
#
#
#
#
#
#
%RAWDATA
#IV
0 | 6.156
10 | 47.41
20 | 56.22
30 | 61.56
40 | 66.06
50 | 69.4
60 | 72.19
70 | 74.58
80 | 76.69
90 | 78.6
100 | 80.33
110 | 81.93
120 | 83.45
130 | 84.92
140 | 86.28
150 | 87.64
160 | 88.94
170 | 90.2
180 | 91.37
190 | 92.48
200 | 93.53
210 | 94.51
220 | 95.44
230 | 96.31
240 | 97.12
250 | 97.92
260 | 98.72
270 | 99.49
280 | 100.23
290 | 100.98
300 | 101.73
310 | 102.41
320 | 103.11
330 | 103.77
340 | 104.45
350 | 105.09
360 | 105.71
370 | 106.33
380 | 106.92
390 | 107.51
400 | 108.07
410 | 108.63
420 | 109.15
430 | 109.74
440 | 110.31
450 | 110.86
460 | 111.45
470 | 112.05
480 | 112.63
490 | 113.2
500 | 113.77
510 | 114.32
520 | 114.83
530 | 115.36
540 | 115.84
550 | 116.33
560 | 116.79
570 | 117.25
580 | 117.71
590 | 118.15
600 | 118.56
610 | 118.98
620 | 119.44
630 | 120.32
640 | 121.49
650 | 121.73
660 | 122.24
670 | 122.57
680 | 123.33
690 | 124.19
700 | 125.09
710 | 125.64
720 | 126.79
730 | 122.89
740 | 123.13
750 | 123.39
760 | 123.61
770 | 123.92
780 | 124.25
790 | 124.56
800 | 125.48
810 | 125.8
820 | 126.73
830 | 127.29
840 | 128.02
850 | 129
860 | 129.93
870 | 131.11
880 | 125.87
890 | 126.04
900 | 126.26
910 | 126.6
920 | 127.01
930 | 127.36
940 | 128.3
950 | 128.59
960 | 129.11
970 | 129.77
980 | 131.66
990 | 154.9
1000 | 150.49
%RAWDATA
#CV
50 | 1989.87
60 | 1808.5
70 | 1669.55
80 | 1558.69
90 | 1468.39
100 | 1396.19
110 | 1345.44
120 | 1319.01
130 | 1309.07
140 | 1305.26
150 | 1303.35
160 | 1302.08
170 | 1300.91
180 | 1300.13
190 | 1299.52
200 | 1298.86
210 | 1298.36
220 | 1297.89
230 | 1297.46
240 | 1297.05
250 | 1296.7
260 | 1296.32
270 | 1295.97
280 | 1295.87
#
#
#
#
#
#
#
#
#
#
#
#
#
#
#
#
#
#
#
#
#
#
#
#
#
#
#
#
#
#
#
#
#
#
#
#
#
#
#
#
#
#
#
#
#
#
#
#
#
#
#
#
#
#
#
#
#
#
#
#
#
#
#
#