## summary
SENSOR TYPE: | Axial
SERIAL NUMBER: | A00325
FDV(HPK) | 130
FDV (Tsukuba) | 116.3339
Implant-Break
Implant-open
Implant-short
Resistor-Break
Oxide-Punchthrough
Short
Open

## CV
%NEWTEST
SERIAL NUMBER: | A00325
TEST MADE BY: | Tsukuba
LOCATION NAME: | Tsukuba
TEST DATE: | Aug/5/2003
PASSED | YES
%Test_Rawdata
FILENAME: | CV_A00325.dat
#CV
TEMPERATURE(C): | 31.1
DEPLETION V | 116.3339
30 | 0.1600152
150 | 0.7957762
100 | 0.6171815
500 | 0.6228535
1.998177 | 0.002290618
9.189502 | 0.05013614
19.679616 | 0.1034407
28.769186 | 0.1536026
38.538787 | 0.206792
48.291967 | 0.2584404
58.077181 | 0.3095769
67.857691 | 0.3589769
77.6369 | 0.4119325
87.426969 | 0.4639245
97.229941 | 0.512251
106.96582 | 0.5538953
116.74772 | 0.5823609
127.06971 | 0.6283845
136.34424 | 0.5989737
146.09787 | 0.6010559
155.87271 | 0.6043217
165.68628 | 0.6058656
175.39173 | 0.6077942
185.23317 | 0.6082304
194.98472 | 0.6082968
204.81329 | 0.6125701
214.54477 | 0.6106664
224.32561 | 0.6130402
234.16306 | 0.6272504
243.95634 | 0.6127428
253.74228 | 0.6140206
263.51339 | 0.6141938
273.34334 | 0.6180725
283.07337 | 0.61594
292.83955 | 0.6162399
302.64569 | 0.6178491
312.41226 | 0.6166464
322.21704 | 0.6184225
331.99037 | 0.6186755
341.80626 | 0.6198743
351.4881 | 0.6200598
361.4071 | 0.6212823
371.19344 | 0.6212333
380.99572 | 0.6210277
390.71858 | 0.62299
400.56754 | 0.6217429
410.38134 | 0.6220567
420.19551 | 0.6216938
429.97914 | 0.6221156
439.77283 | 0.6241816
449.59251 | 0.6232851
459.38315 | 0.6244283
469.18492 | 0.6255845
479.0293 | 0.6243493
488.85353 | 0.6251691
497.01704 | 0.6248924
506.82356 | 0.6258023
516.51459 | 0.6256439
526.32814 | 0.627151
536.14788 | 0.6268928
545.95986 | 0.6266447
555.78266 | 0.6269524
565.54743 | 0.6270815
575.34109 | 0.6268928
585.15507 | 0.6269127
594.9214 | 0.6284941
604.74781 | 0.6265356
614.54332 | 0.6284244
624.32933 | 0.6287932
634.08139 | 0.62731
643.88484 | 0.6278569
653.71022 | 0.6269921
663.51402 | 0.6283248
673.27777 | 0.6290027
683.09472 | 0.6286038
692.88652 | 0.6281156
702.669 | 0.6281057
712.46943 | 0.6277574
722.27121 | 0.6278569
732.09217 | 0.6280659
741.8716 | 0.6275883
751.59176 | 0.6268928
761.45384 | 0.6286436
771.2457 | 0.6277972
781.03354 | 0.6285739
790.85365 | 0.6282053
800.64462 | 0.6284543
810.43851 | 0.6284842
820.22301 | 0.6284144
830.05916 | 0.6295518
839.88702 | 0.6266546
849.61899 | 0.6254757
859.47481 | 0.6256241
869.22435 | 0.6260796
879.08544 | 0.6255845
888.84974 | 0.6255449
898.6834 | 0.6249615
908.52121 | 0.6251987
918.30822 | 0.6250801
928.07578 | 0.6246158
937.94295 | 0.6247738
947.72048 | 0.624922
957.51615 | 0.6236691
967.4047 | 0.623876
977.2514 | 0.6239351

## IV
%NEWTEST
SERIAL NUMBER: | A00325
TEST MADE BY: | Tsukuba
LOCATION NAME: | Tsukuba
TEST DATE: | Aug/5/2003
PASSED | YES
%Test_Rawdata
FILENAME: | IV_A00325.dat
#IV
TEMPERATURE(C): | 31.1
1.998177 | 19.5322
9.189502 | 115.368
19.679616 | 111.663
28.769186 | 108.353
38.538787 | 107.689
48.291967 | 108.7235
58.077181 | 110.31
67.857691 | 112.0265
77.6369 | 113.7975
87.426969 | 115.379
97.229941 | 116.976
106.96582 | 118.6875
116.74772 | 119.5135
127.06971 | 121.6535
136.34424 | 123.583
146.09787 | 125.3385
155.87271 | 127.111
165.68628 | 128.7425
175.39173 | 129.859
185.23317 | 131.16
194.98472 | 132.4405
204.81329 | 133.6715
214.54477 | 134.9585
224.32561 | 136.391
234.16306 | 137.1225
243.95634 | 137.8755
253.74228 | 139.666
263.51339 | 141.1585
273.34334 | 142.416
283.07337 | 143.535
292.83955 | 144.646
302.64569 | 145.7625
312.41226 | 146.9135
322.21704 | 147.7835
331.99037 | 149.1575
341.80626 | 150.2845
351.4881 | 151.279
361.4071 | 152.307
371.19344 | 153.297
380.99572 | 154.2185
390.71858 | 155.0085
400.56754 | 155.8815
410.38134 | 156.775
420.19551 | 157.548
429.97914 | 158.2815
439.77283 | 159.114
449.59251 | 159.799
459.38315 | 159.9265
469.18492 | 161.0195
479.0293 | 161.9895
488.85353 | 162.644
497.01704 | 163.016
506.82356 | 163.9605
516.51459 | 164.4965
526.32814 | 164.949
536.14788 | 165.3575
545.95986 | 165.7355
555.78266 | 165.651
565.54743 | 166.0085
575.34109 | 166.652
585.15507 | 167.148
594.9214 | 167.3
604.74781 | 167.5885
614.54332 | 167.8825
624.32933 | 167.569
634.08139 | 167.476
643.88484 | 168.04
653.71022 | 168.633
663.51402 | 168.8655
673.27777 | 169.0155
683.09472 | 168.6625
692.88652 | 168.845
702.669 | 168.67
712.46943 | 169.301
722.27121 | 169.8145
732.09217 | 169.623
741.8716 | 169.819
751.59176 | 170.2885
761.45384 | 170.095
771.2457 | 170.229
781.03354 | 170.3
790.85365 | 170.4915
800.64462 | 170.7665
810.43851 | 171.1635
820.22301 | 171.005
830.05916 | 171.29
839.88702 | 171.2615
849.61899 | 171.5055
859.47481 | 172.0675
869.22435 | 171.791
879.08544 | 171.614
888.84974 | 172.1655
898.6834 | 172.1605
908.52121 | 172.2805
918.30822 | 172.184
928.07578 | 172.2675
937.94295 | 172.394
947.72048 | 172.722
957.51615 | 172.6735
967.4047 | 172.8575
977.2514 | 172.926
#
#
#
#
#
#
#
#
#

## HPK
%ITEM
SERIAL NUMBER | A00325
%TEST
TEST DATE | 2003-01-01
PROBLEM | NO
PASSED | YES
%DATA
TEMPERATURE(C) | 25
I_LEAK500V(microA) | 0.10722
I_LEAK700V(microA) | 0.11418
Vdep(V) | 130
%DEFECT
Implant-Break
Implant-open
Implant-short
Resistor-Break
Oxide-Punchthrough
Short
Open
#
#
#
#
#
#
#
#
%RAWDATA
#IV
0 | 5.701
10 | 44.46
20 | 52.87
30 | 57.94
40 | 62.21
50 | 65.38
60 | 68.03
70 | 70.3
80 | 72.29
90 | 74.08
100 | 75.72
110 | 77.2
120 | 78.6
130 | 79.96
140 | 81.25
150 | 82.49
160 | 83.66
170 | 84.76
180 | 85.71
190 | 86.75
200 | 87.64
210 | 88.48
220 | 89.34
230 | 90.13
240 | 90.91
250 | 91.69
260 | 92.45
270 | 93.14
280 | 93.9
290 | 94.7
300 | 99.07
310 | 95.95
320 | 96.62
330 | 97.26
340 | 97.86
350 | 98.46
360 | 99.05
370 | 99.64
380 | 100.21
390 | 101.13
400 | 109.42
410 | 109.68
420 | 110.57
430 | 103.3
440 | 104.47
450 | 104.13
460 | 105.24
470 | 105.77
480 | 106.27
490 | 106.74
500 | 107.22
510 | 107.67
520 | 108.12
530 | 108.55
540 | 108.99
550 | 109.37
560 | 109.82
570 | 110.21
580 | 110.59
590 | 110.95
600 | 111.33
610 | 111.66
620 | 112
630 | 112.3
640 | 112.62
650 | 112.9
660 | 113.18
670 | 113.46
680 | 113.7
690 | 113.95
700 | 114.18
710 | 114.38
720 | 114.61
730 | 114.83
740 | 115.05
750 | 115.26
760 | 115.43
770 | 115.63
780 | 115.83
790 | 115.99
800 | 116.17
810 | 116.32
820 | 116.48
830 | 116.67
840 | 116.83
850 | 116.98
860 | 117.13
870 | 117.3
880 | 117.41
890 | 117.6
900 | 117.72
910 | 117.87
920 | 118.03
930 | 118.15
940 | 118.27
950 | 118.45
960 | 118.54
970 | 118.69
980 | 118.86
990 | 118.99
1000 | 119.11
%RAWDATA
#CV
50 | 2002.4
60 | 1819.98
70 | 1679.87
80 | 1568.07
90 | 1477.02
100 | 1403.79
110 | 1351.13
120 | 1321.86
130 | 1310.07
140 | 1305.99
150 | 1303.85
160 | 1302.54
170 | 1301.45
180 | 1300.65
190 | 1299.97
200 | 1299.29
210 | 1298.82
220 | 1298.32
230 | 1297.89
240 | 1297.45
250 | 1297.07
260 | 1296.8
270 | 1296.49
280 | 1296.17
#
#
#
#
#
#
#
#
#
#
#
#
#
#
#
#
#
#
#
#
#
#
#
#
#
#
#
#
#
#
#
#
#
#
#
#
#
#
#
#
#
#
#
#
#
#
#
#
#
#
#
#
#
#
#
#
#
#
#
#
#
#
#
#