## summary
SENSOR TYPE: | Axial
SERIAL NUMBER: | A00349
FDV(HPK) | 140
FDV (Tsukuba) | 136.8668
Implant-Break
Implant-open
Implant-short
Resistor-Break
Oxide-Punchthrough
Short
Open

## CV
%NEWTEST
SERIAL NUMBER: | A00349
TEST MADE BY: | Tsukuba
LOCATION NAME: | Tsukuba
TEST DATE: | Aug/5/2003
PASSED | YES
%Test_Rawdata
FILENAME: | CV_A00349.dat
#CV
TEMPERATURE(C): | 29.2
DEPLETION V | 136.8668
30 | 0.1332255
150 | 0.6726913
100 | 0.6129185
500 | 0.6208596
2.050406 | 0.001987374
9.233194 | 0.04188216
19.714439 | 0.08569071
28.767981 | 0.128038
38.581127 | 0.1726372
48.339116 | 0.2167402
58.10119 | 0.2591408
67.878013 | 0.3037155
77.638228 | 0.3466322
87.443758 | 0.3899813
97.232964 | 0.434373
106.99484 | 0.4762284
116.7791 | 0.5176833
127.07441 | 0.552168
136.3471 | 0.5762236
146.10697 | 0.5905252
155.88344 | 0.5991128
165.66982 | 0.6009906
175.44814 | 0.6031583
185.22684 | 0.6044721
195.02457 | 0.6057241
204.80757 | 0.6074722
214.57358 | 0.608183
224.34687 | 0.6086766
234.14681 | 0.6101609
243.93069 | 0.6098369
253.70416 | 0.6121676
263.48294 | 0.6117367
273.26629 | 0.6132899
283.04884 | 0.6125605
292.79857 | 0.6154666
302.60144 | 0.6142131
312.40122 | 0.6141265
322.17596 | 0.6160174
331.94959 | 0.6155921
341.7615 | 0.617034
351.54175 | 0.6170437
361.33271 | 0.6173346
371.1357 | 0.6176937
380.95137 | 0.6192209
390.73269 | 0.6185587
400.5097 | 0.6196596
410.31778 | 0.6202943
420.13297 | 0.6210767
429.90602 | 0.622528
439.68505 | 0.6222727
449.49686 | 0.6222138
459.30763 | 0.6223905
469.10664 | 0.6236198
478.93406 | 0.6236986
488.72865 | 0.6234327
496.93181 | 0.623049
506.68591 | 0.6244579
516.5055 | 0.6250801
526.29401 | 0.6247837
536.05693 | 0.6256439
545.8777 | 0.6246553
555.67027 | 0.6263373
565.42551 | 0.6261787
575.22878 | 0.6265951
585.05738 | 0.6263274
594.84456 | 0.6279365
604.61097 | 0.6271609
614.40117 | 0.6269623
624.202 | 0.6281953
633.97869 | 0.6266943
643.75833 | 0.6273298
653.56501 | 0.6271212
663.36769 | 0.6276679
673.1442 | 0.6279265
682.95829 | 0.6279663
692.77125 | 0.6275982
702.5395 | 0.6268928
712.31441 | 0.627837
722.0563 | 0.6283646
731.92611 | 0.6277673
741.71321 | 0.6281455
751.49427 | 0.6277773
761.29422 | 0.6279763
771.08537 | 0.6275386
780.83223 | 0.6280957
790.65019 | 0.6272901
800.4805 | 0.62731
810.16689 | 0.6269226
820.01914 | 0.6281057
829.87583 | 0.6266447
839.69613 | 0.6261192
849.45784 | 0.6249813
859.26205 | 0.6248924
869.08077 | 0.6254757
878.92163 | 0.6251394
888.6708 | 0.6259508
898.50927 | 0.6253273
908.325 | 0.623945
918.11866 | 0.6247244
927.88305 | 0.6252877
937.74092 | 0.6244678
947.55605 | 0.6247639
957.36296 | 0.6242803
967.13839 | 0.6235017
977.0415 | 0.623807

## IV
%NEWTEST
SERIAL NUMBER: | A00349
TEST MADE BY: | Tsukuba
LOCATION NAME: | Tsukuba
TEST DATE: | Aug/5/2003
PASSED | YES
%Test_Rawdata
FILENAME: | IV_A00349.dat
#IV
TEMPERATURE(C): | 29.2
2.050406 | 21.226
9.233194 | 122.1365
19.714439 | 124.3055
28.767981 | 124.2425
38.581127 | 125.565
48.339116 | 127.5255
58.10119 | 129.792
67.878013 | 131.963
77.638228 | 134.049
87.443758 | 135.9665
97.232964 | 137.7845
106.99484 | 139.3915
116.7791 | 141.0295
127.07441 | 142.588
136.3471 | 144.051
146.10697 | 145.5095
155.88344 | 146.702
165.66982 | 148.1275
175.44814 | 149.4105
185.22684 | 150.273
195.02457 | 151.9175
204.80757 | 153.044
214.57358 | 154.1845
224.34687 | 155.3005
234.14681 | 156.377
243.93069 | 157.501
253.70416 | 158.5485
263.48294 | 159.0515
273.26629 | 160.6405
283.04884 | 161.4645
292.79857 | 162.4125
302.60144 | 163.5545
312.40122 | 163.8655
322.17596 | 164.3845
331.94959 | 165.9695
341.7615 | 167.1825
351.54175 | 168.203
361.33271 | 168.992
371.1357 | 169.81
380.95137 | 170.6815
390.73269 | 171.5575
400.5097 | 172.404
410.31778 | 173.1455
420.13297 | 173.918
429.90602 | 174.651
439.68505 | 175.432
449.49686 | 176.2625
459.30763 | 176.9085
469.10664 | 177.8065
478.93406 | 178.5945
488.72865 | 179.2155
496.93181 | 179.9545
506.68591 | 180.64
516.5055 | 181.404
526.29401 | 182.3025
536.05693 | 182.8745
545.8777 | 183.673
555.67027 | 184.7595
565.42551 | 185.429
575.22878 | 186.2
585.05738 | 186.6465
594.84456 | 187.6765
604.61097 | 188.479
614.40117 | 188.997
624.202 | 189.6565
633.97869 | 190.307
643.75833 | 190.4965
653.56501 | 190.757
663.36769 | 191.1555
673.1442 | 191.627
682.95829 | 192.5105
692.77125 | 192.8715
702.5395 | 192.9795
712.31441 | 193.5295
722.0563 | 193.8915
731.92611 | 194.4245
741.71321 | 194.562
751.49427 | 194.671
761.29422 | 195.109
771.08537 | 195.296
780.83223 | 195.668
790.65019 | 195.754
800.4805 | 195.69
810.16689 | 196.124
820.01914 | 196.754
829.87583 | 196.4675
839.69613 | 196.611
849.45784 | 196.5535
859.26205 | 197.0795
869.08077 | 197.46
878.92163 | 197.478
888.6708 | 197.497
898.50927 | 197.6075
908.325 | 198.3165
918.11866 | 198.3385
927.88305 | 198.2495
937.74092 | 198.4865
947.55605 | 198.6485
957.36296 | 198.9265
967.13839 | 199.27
977.0415 | 199.305
#
#
#
#
#
#
#
#
#

## HPK
%ITEM
SERIAL NUMBER | A00349
%TEST
TEST DATE | 2003-01-01
PROBLEM | NO
PASSED | YES
%DATA
TEMPERATURE(C) | 25
I_LEAK500V(microA) | 0.14004
I_LEAK700V(microA) | 0.15379
Vdep(V) | 140
%DEFECT
Implant-Break
Implant-open
Implant-short
Resistor-Break
Oxide-Punchthrough
Short
Open
#
#
#
#
#
#
#
#
%RAWDATA
#IV
0 | 0.8725
10 | 62.09
20 | 74.95
30 | 82.82
40 | 88.94
50 | 93.42
60 | 97.1
70 | 100.27
80 | 103
90 | 105.4
100 | 107.53
110 | 109.43
120 | 111.14
130 | 112.68
140 | 114.08
150 | 115.38
160 | 116.57
170 | 117.7
180 | 118.8
190 | 119.85
200 | 120.84
210 | 121.86
220 | 122.83
230 | 123.76
240 | 124.67
250 | 125.6
260 | 126.49
270 | 127.39
280 | 128.25
290 | 129.08
300 | 129.91
310 | 130.71
320 | 131.47
330 | 132.32
340 | 133.1
350 | 133.83
360 | 134.55
370 | 135.23
380 | 135.91
390 | 136.6
400 | 137.23
410 | 137.86
420 | 138.59
430 | 139.24
440 | 139.86
450 | 140.46
460 | 141.03
470 | 141.61
480 | 142.15
490 | 142.85
500 | 140.04
510 | 148.77
520 | 155.22
530 | 156.29
540 | 148.81
550 | 143.04
560 | 143.19
570 | 151.65
580 | 147.88
590 | 148.41
600 | 148.92
610 | 149.45
620 | 149.96
630 | 150.5
640 | 150.99
650 | 151.47
660 | 151.93
670 | 152.41
680 | 152.88
690 | 153.34
700 | 153.79
710 | 154.21
720 | 154.65
730 | 155.02
740 | 155.43
750 | 155.8
760 | 156.18
770 | 156.54
780 | 156.87
790 | 157.18
800 | 157.51
810 | 157.8
820 | 158.11
830 | 158.37
840 | 158.67
850 | 158.94
860 | 159.18
870 | 159.46
880 | 159.7
890 | 159.95
900 | 160.19
910 | 160.43
920 | 160.65
930 | 160.87
940 | 161.1
950 | 161.34
960 | 161.58
970 | 161.77
980 | 161.96
990 | 162.2
1000 | 162.36
%RAWDATA
#CV
50 | 2183.35
60 | 1983.75
70 | 1830.52
80 | 1707.76
90 | 1606.98
100 | 1522.97
110 | 1452.24
120 | 1393.74
130 | 1350.66
140 | 1324.66
150 | 1311.55
160 | 1305.59
170 | 1302.7
180 | 1301.26
190 | 1300.15
200 | 1299.19
210 | 1298.45
220 | 1297.96
230 | 1297.43
240 | 1296.77
250 | 1296.37
260 | 1296.05
270 | 1295.71
280 | 1295.33
#
#
#
#
#
#
#
#
#
#
#
#
#
#
#
#
#
#
#
#
#
#
#
#
#
#
#
#
#
#
#
#
#
#
#
#
#
#
#
#
#
#
#
#
#
#
#
#
#
#
#
#
#
#
#
#
#
#
#
#
#
#
#
#