## summary
SENSOR TYPE: | Axial
SERIAL NUMBER: | A00350
FDV(HPK) | 140
FDV (Tsukuba) | 134.4792
Implant open | ID21

## CV
%NEWTEST
SERIAL NUMBER: | A00350
TEST MADE BY: | Tsukuba
LOCATION NAME: | Tsukuba
TEST DATE: | Aug/5/2003
PASSED | YES
%Test_Rawdata
FILENAME: | CV_A00350.dat
#CV
TEMPERATURE(C): | 29.1
DEPLETION V | 134.4792
30 | 0.13621
150 | 0.68371
100 | 0.61229
500 | 0.61939
2.0518 | 0.0025253
9.2549 | 0.043782
19.7204 | 0.088172
28.7971 | 0.1315
38.5771 | 0.17632
48.3428 | 0.2195
58.1292 | 0.26463
67.8983 | 0.30914
77.6605 | 0.35335
87.4788 | 0.39793
97.223 | 0.43971
107 | 0.48345
116.7732 | 0.5248
127.0881 | 0.56042
136.3632 | 0.58208
146.1182 | 0.5927
155.8942 | 0.59798
165.677 | 0.60076
175.4749 | 0.60279
185.2262 | 0.60352
194.9841 | 0.6065
204.7514 | 0.60604
214.5813 | 0.60693
224.3548 | 0.60819
234.1319 | 0.60929
243.9565 | 0.60979
253.7115 | 0.60984
263.4175 | 0.61126
273.204 | 0.61148
283.0429 | 0.61272
292.8158 | 0.61242
302.6092 | 0.61339
312.3853 | 0.61503
322.1773 | 0.61478
331.9431 | 0.61546
341.7584 | 0.61561
351.5495 | 0.61633
361.3285 | 0.61566
371.1496 | 0.61723
380.9348 | 0.61773
390.7139 | 0.61833
400.506 | 0.61963
410.3168 | 0.61826
420.0304 | 0.61905
429.9052 | 0.62004
439.6517 | 0.61959
449.416 | 0.62127
459.3129 | 0.62128
469.1105 | 0.62211
478.9337 | 0.62146
488.7581 | 0.62178
496.9539 | 0.62282
506.7424 | 0.62288
516.5314 | 0.62241
526.3072 | 0.62379
536.06 | 0.6235
545.8799 | 0.62451
555.6868 | 0.62426
565.4586 | 0.62475
575.2431 | 0.6253
585.0478 | 0.62496
594.8542 | 0.62682
604.4649 | 0.62644
614.4243 | 0.62516
624.2212 | 0.62543
633.931 | 0.62531
643.7309 | 0.62606
653.5421 | 0.6257
663.3579 | 0.62733
673.1387 | 0.62565
682.9433 | 0.62538
692.761 | 0.6248
702.533 | 0.62467
712.3211 | 0.62609
722.0433 | 0.62678
731.932 | 0.62516
741.7062 | 0.62568
751.4929 | 0.62489
761.2803 | 0.62584
771.0651 | 0.62502
780.8493 | 0.625
790.6604 | 0.62446
800.4962 | 0.62467
810.2552 | 0.62706
819.9995 | 0.62481
829.8785 | 0.62428
839.7044 | 0.62441
849.4864 | 0.62417
859.3009 | 0.62339
868.9709 | 0.62286
878.9141 | 0.62206
888.6971 | 0.62401
898.5165 | 0.62204
908.2523 | 0.62214
918.1233 | 0.62239
927.8869 | 0.62332
937.7374 | 0.62146
947.5574 | 0.62168
957.3301 | 0.62292
967.2032 | 0.62162
977.0447 | 0.62171

## IV
%NEWTEST
SERIAL NUMBER: | A00350
TEST MADE BY: | Tsukuba
LOCATION NAME: | Tsukuba
TEST DATE: | Aug/5/2003
PASSED | YES
%Test_Rawdata
FILENAME: | IV_A00350.dat
#IV
TEMPERATURE(C): | 29.1
2.0518 | 27.937
9.2549 | 128.9345
19.7204 | 142.2195
28.7971 | 147.9415
38.5771 | 152.1605
48.3428 | 155.615
58.1292 | 158.688
67.8983 | 161.3575
77.6605 | 163.8565
87.4788 | 166.109
97.223 | 168.1545
107 | 170.003
116.7732 | 171.7225
127.0881 | 173.44
136.3632 | 174.853
146.1182 | 176.3205
155.8942 | 177.984
165.677 | 179.3895
175.4749 | 180.6855
185.2262 | 182.2195
194.9841 | 183.635
204.7514 | 185.0425
214.5813 | 186.306
224.3548 | 187.5405
234.1319 | 188.857
243.9565 | 190.0525
253.7115 | 191.2115
263.4175 | 192.387
273.204 | 193.833
283.0429 | 194.018
292.8158 | 195.482
302.6092 | 196.9245
312.3853 | 198.047
322.1773 | 198.8495
331.9431 | 200.1775
341.7584 | 201.331
351.5495 | 202.351
361.3285 | 203.346
371.1496 | 204.394
380.9348 | 205.3335
390.7139 | 206.3925
400.506 | 207.4265
410.3168 | 207.577
420.0304 | 209.0705
429.9052 | 212.055
439.6517 | 211.565
449.416 | 212.045
459.3129 | 212.765
469.1105 | 213.465
478.9337 | 214.54
488.7581 | 214.855
496.9539 | 215.705
506.7424 | 216.995
516.5314 | 217.375
526.3072 | 218.225
536.06 | 218.855
545.8799 | 219.455
555.6868 | 219.995
565.4586 | 220.57
575.2431 | 220.935
585.0478 | 220.845
594.8542 | 221.19
604.4649 | 222.155
614.4243 | 222.835
624.2212 | 223.295
633.931 | 223.4
643.7309 | 223.77
653.5421 | 224.275
663.3579 | 223.865
673.1387 | 224.525
682.9433 | 224.985
692.761 | 224.69
702.533 | 225.305
712.3211 | 226.055
722.0433 | 225.535
731.932 | 226.285
741.7062 | 226.775
751.4929 | 227.245
761.2803 | 226.96
771.0651 | 226.89
780.8493 | 227.525
790.6604 | 228.245
800.4962 | 228.505
810.2552 | 228.28
819.9995 | 228.38
829.8785 | 228.56
839.7044 | 228.715
849.4864 | 228.73
859.3009 | 229.715
868.9709 | 230.245
878.9141 | 230.115
888.6971 | 229.765
898.5165 | 230.3
908.2523 | 230.905
918.1233 | 230.975
927.8869 | 231.31
937.7374 | 232.195
947.5574 | 231.885
957.3301 | 231.785
967.2032 | 232.545
977.0447 | 232.655
#
#
#
#
#
#
#
#
#

## HPK
%ITEM
SERIAL NUMBER | A00350
%TEST
TEST DATE | 2003-01-01
PROBLEM | NO
PASSED | YES
%DATA
TEMPERATURE(C) | 25
I_LEAK500V(microA) | 0.17299
I_LEAK700V(microA) | 0.18185
Vdep(V) | 140
%DEFECT
Implant open | ID21 | ID21
#
#
#
#
#
#
#
#
#
#
#
#
#
#
%RAWDATA
#IV
0 | 7.563
10 | 79.85
20 | 97.12
30 | 107.03
40 | 114.06
50 | 119.02
60 | 122.96
70 | 126.33
80 | 129.17
90 | 131.66
100 | 133.87
110 | 135.81
120 | 137.55
130 | 139.16
140 | 140.65
150 | 142
160 | 143.32
170 | 144.57
180 | 145.77
190 | 146.95
200 | 148.05
210 | 149.18
220 | 150.29
230 | 151.33
240 | 152.35
250 | 153.37
260 | 154.35
270 | 155.32
280 | 156.29
290 | 157.2
300 | 158.14
310 | 159.07
320 | 159.95
330 | 160.94
340 | 161.8
350 | 162.62
360 | 163.42
370 | 164.23
380 | 164.98
390 | 165.68
400 | 166.39
410 | 167.22
420 | 168
430 | 165.01
440 | 181.2
450 | 180.9
460 | 181.66
470 | 168.25
480 | 168.75
490 | 168.82
500 | 172.99
510 | 173.57
520 | 174.14
530 | 174.68
540 | 175.23
550 | 175.73
560 | 176.23
570 | 176.73
580 | 177.22
590 | 177.69
600 | 178.09
610 | 178.53
620 | 178.94
630 | 179.36
640 | 179.75
650 | 180
660 | 180.5
670 | 180.7
680 | 181.2
690 | 181.4
700 | 181.85
710 | 182.1
720 | 182.48
730 | 182.7
740 | 183.06
750 | 183.2
760 | 183.69
770 | 183.8
780 | 184.23
790 | 184.4
800 | 184.7
810 | 185
820 | 185.2
830 | 185.5
840 | 185.8
850 | 186
860 | 186.3
870 | 186.5
880 | 186.8
890 | 187.1
900 | 187.3
910 | 187.5
920 | 187.8
930 | 188.1
940 | 188.3
950 | 188.5
960 | 188.8
970 | 189
980 | 189.3
990 | 189.5
1000 | 189.8
%RAWDATA
#CV
50 | 2161.44
60 | 1964.78
70 | 1814.06
80 | 1693.31
90 | 1593.66
100 | 1511.04
110 | 1441.49
120 | 1383.74
130 | 1342.38
140 | 1320.03
150 | 1310.33
160 | 1306.25
170 | 1304.04
180 | 1302.67
190 | 1301.59
200 | 1300.88
210 | 1300.05
220 | 1299.49
230 | 1298.94
240 | 1298.62
250 | 1298.03
260 | 1297.78
270 | 1297.29
280 | 1297.02
#
#
#
#
#
#
#
#
#
#
#
#
#
#
#
#
#
#
#
#
#
#
#
#
#
#
#
#
#
#
#
#
#
#
#
#
#
#
#
#
#
#
#
#
#
#
#
#
#
#
#
#
#
#
#
#
#
#
#
#
#
#
#
#