## summary
SENSOR TYPE: | Axial
SERIAL NUMBER: | A00356
FDV(HPK) | 140
FDV (Tsukuba) | 132.8328
Implant-Break
Implant-open
Implant-short
Resistor-Break
Oxide-Punchthrough
Short
Open

## CV
%NEWTEST
SERIAL NUMBER: | A00356
TEST MADE BY: | Tsukuba
LOCATION NAME: | Tsukuba
TEST DATE: | Aug/5/2003
PASSED | YES
%Test_Rawdata
FILENAME: | CV_A00356.dat
#CV
TEMPERATURE(C): | 28.5
DEPLETION V | 132.8328
30 | 0.1450518
150 | 0.7032403
100 | 0.6228356
500 | 0.6295413
2.060931 | 0.01623652
9.24083 | 0.05037747
19.740021 | 0.09591416
28.827395 | 0.1411895
38.566421 | 0.1850705
48.324074 | 0.230948
58.137515 | 0.2748314
67.819038 | 0.3209241
77.648174 | 0.3668291
87.402041 | 0.4110403
97.145629 | 0.4551711
106.99887 | 0.4990845
116.67085 | 0.5400696
127.07543 | 0.5741211
136.35037 | 0.5947591
146.05036 | 0.6035051
155.85156 | 0.6084297
165.65531 | 0.6100465
175.45192 | 0.6130882
185.2019 | 0.6145502
194.99065 | 0.614849
204.76781 | 0.6162689
214.5605 | 0.6168595
224.34145 | 0.6180239
234.13169 | 0.6176937
243.9221 | 0.6195914
253.66993 | 0.6207244
263.46383 | 0.6214488
273.25484 | 0.6216546
283.02023 | 0.6232457
292.77619 | 0.6224592
302.57364 | 0.6243888
312.3535 | 0.6243493
322.15103 | 0.6251691
331.92231 | 0.6249022
341.71929 | 0.6259211
351.47196 | 0.6272802
361.23982 | 0.6263274
371.06325 | 0.6279066
380.88975 | 0.6280957
390.62416 | 0.6289628
400.46954 | 0.6287334
410.26924 | 0.6306722
420.07626 | 0.6303518
429.83817 | 0.6298216
439.63896 | 0.6302717
449.44351 | 0.6317253
459.26205 | 0.6311432
469.07138 | 0.6322377
478.87918 | 0.6327911
488.71772 | 0.6325093
496.72733 | 0.6331839
506.66813 | 0.6335266
516.44612 | 0.6341625
526.22606 | 0.6336779
536.02331 | 0.6351433
545.8077 | 0.6341726
555.62285 | 0.6357816
565.3456 | 0.6350624
575.17605 | 0.6357512
584.97705 | 0.6338394
594.77037 | 0.6357512
604.56131 | 0.6351838
614.36673 | 0.6366443
624.15898 | 0.6372238
633.89387 | 0.6366443
643.69538 | 0.6355282
653.47028 | 0.6349915
663.29064 | 0.6344959
673.08759 | 0.6358323
682.89391 | 0.6357715
692.70146 | 0.6350522
702.42198 | 0.6360656
712.19331 | 0.6358729
722.05457 | 0.6361772
731.87307 | 0.635812
741.65608 | 0.6352547
751.39239 | 0.6352243
761.22177 | 0.6342635
771.01577 | 0.6338596
780.80811 | 0.6334157
790.62066 | 0.633446
800.43033 | 0.6331234
810.1348 | 0.6346678
819.9893 | 0.6352345
829.80787 | 0.6339504
839.62909 | 0.6332645
849.39959 | 0.6340312
859.22506 | 0.6329522
869.0496 | 0.6323886
878.82016 | 0.6330328
888.61838 | 0.6331436
898.42986 | 0.6345566
908.1803 | 0.633567
918.00083 | 0.6321875
927.84125 | 0.6323886
937.62973 | 0.631665
947.47808 | 0.632097
957.30145 | 0.6315245
967.0874 | 0.631043
976.97048 | 0.6314944

## IV
%NEWTEST
SERIAL NUMBER: | A00356
TEST MADE BY: | Tsukuba
LOCATION NAME: | Tsukuba
TEST DATE: | Aug/5/2003
PASSED | YES
%Test_Rawdata
FILENAME: | IV_A00356.dat
#IV
TEMPERATURE(C): | 28.5
2.060931 | 27.868
9.24083 | 125.6875
19.740021 | 134.5115
28.827395 | 138.097
38.566421 | 141.552
48.324074 | 144.5495
58.137515 | 147.3625
67.819038 | 149.8205
77.648174 | 152.093
87.402041 | 154.116
97.145629 | 155.968
106.99887 | 157.62
116.67085 | 159.2315
127.07543 | 160.8655
136.35037 | 162.443
146.05036 | 164.0015
155.85156 | 165.479
165.65531 | 167.378
175.45192 | 168.519
185.2019 | 169.9155
194.99065 | 171.2965
204.76781 | 172.583
214.5605 | 173.9765
224.34145 | 174.468
234.13169 | 176.1045
243.9221 | 177.591
253.66993 | 178.832
263.46383 | 180.087
273.25484 | 181.202
283.02023 | 182.3515
292.77619 | 183.666
302.57364 | 184.818
312.3535 | 185.914
322.15103 | 186.894
331.92231 | 188.1985
341.71929 | 189.368
351.47196 | 190.623
361.23982 | 191.6045
371.06325 | 192.709
380.88975 | 193.66
390.62416 | 194.5995
400.46954 | 195.553
410.26924 | 196.4045
420.07626 | 197.2755
429.83817 | 198.0615
439.63896 | 198.624
449.44351 | 199.317
459.26205 | 199.886
469.07138 | 200.4015
478.87918 | 201.095
488.71772 | 201.457
496.72733 | 201.4795
506.66813 | 202.2265
516.44612 | 202.926
526.22606 | 203.4825
536.02331 | 203.2635
545.8077 | 203.725
555.62285 | 204.388
565.3456 | 204.733
575.17605 | 205.073
584.97705 | 205.4175
594.77037 | 205.7105
604.56131 | 205.959
614.36673 | 205.995
624.15898 | 206.612
633.89387 | 206.554
643.69538 | 206.4735
653.47028 | 206.975
663.29064 | 207.4935
673.08759 | 207.8085
682.89391 | 207.6575
692.70146 | 208.1595
702.42198 | 208.109
712.19331 | 207.9855
722.05457 | 208.2405
731.87307 | 208.435
741.65608 | 208.6095
751.39239 | 209.3355
761.22177 | 209.197
771.01577 | 209.418
780.80811 | 209.798
790.62066 | 212.305
800.43033 | 210.97
810.1348 | 210.46
819.9893 | 210.81
829.80787 | 211.575
839.62909 | 211.785
849.39959 | 211.435
859.22506 | 211.895
869.0496 | 212.355
878.82016 | 212.1
888.61838 | 211.935
898.42986 | 211.7
908.1803 | 212.25
918.00083 | 212.895
927.84125 | 212.7
937.62973 | 212.965
947.47808 | 213.115
957.30145 | 213.39
967.0874 | 213.585
976.97048 | 213.81
#
#
#
#
#
#
#
#
#

## HPK
%ITEM
SERIAL NUMBER | A00356
%TEST
TEST DATE | 2003-01-01
PROBLEM | NO
PASSED | YES
%DATA
TEMPERATURE(C) | 25
I_LEAK500V(microA) | 0.17213
I_LEAK700V(microA) | 0.17829
Vdep(V) | 140
%DEFECT
Implant-Break
Implant-open
Implant-short
Resistor-Break
Oxide-Punchthrough
Short
Open
#
#
#
#
#
#
#
#
%RAWDATA
#IV
0 | 4.927
10 | 77.86
20 | 94.71
30 | 104.5
40 | 111.23
50 | 116.56
60 | 120.52
70 | 123.86
80 | 126.71
90 | 129.24
100 | 131.44
110 | 133.4
120 | 135.23
130 | 136.89
140 | 138.44
150 | 139.85
160 | 141.28
170 | 142.62
180 | 143.87
190 | 145.09
200 | 146.27
210 | 147.41
220 | 148.51
230 | 149.56
240 | 150.62
250 | 151.65
260 | 152.74
270 | 153.7
280 | 154.63
290 | 155.55
300 | 156.46
310 | 157.37
320 | 158.26
330 | 159.04
340 | 159.92
350 | 160.87
360 | 161.69
370 | 162.53
380 | 163.34
390 | 164.09
400 | 164.85
410 | 165.83
420 | 164.35
430 | 163.6
440 | 180.2
450 | 179.57
460 | 181.71
470 | 166.46
480 | 167.72
490 | 170.13
500 | 172.13
510 | 171.87
520 | 172.34
530 | 172.79
540 | 173.24
550 | 173.62
560 | 173.99
570 | 174.35
580 | 174.72
590 | 175.06
600 | 175.41
610 | 175.74
620 | 176.07
630 | 176.35
640 | 176.64
650 | 176.94
660 | 177.23
670 | 177.48
680 | 177.78
690 | 178.03
700 | 178.29
710 | 178.55
720 | 178.8
730 | 179.04
740 | 179.28
750 | 179.53
760 | 179.79
770 | 179.99
780 | 180.1
790 | 180.47
800 | 180.6
810 | 180.96
820 | 181
830 | 181.39
840 | 181.5
850 | 181.83
860 | 181.9
870 | 182.29
880 | 182.4
890 | 182.71
900 | 182.9
910 | 183.17
920 | 183.3
930 | 183.63
940 | 183.7
950 | 184.05
960 | 184.2
970 | 184.4
980 | 184.71
990 | 184.8
1000 | 185.1
%RAWDATA
#CV
50 | 2148.05
60 | 1952.63
70 | 1802.39
80 | 1682.19
90 | 1583.21
100 | 1500.79
110 | 1431.75
120 | 1375.51
130 | 1337.51
140 | 1317.83
150 | 1309.27
160 | 1305.68
170 | 1303.89
180 | 1302.51
190 | 1301.43
200 | 1300.77
210 | 1300.14
220 | 1299.45
230 | 1298.96
240 | 1298.45
250 | 1298.08
260 | 1297.62
270 | 1297.42
280 | 1297.07
#
#
#
#
#
#
#
#
#
#
#
#
#
#
#
#
#
#
#
#
#
#
#
#
#
#
#
#
#
#
#
#
#
#
#
#
#
#
#
#
#
#
#
#
#
#
#
#
#
#
#
#
#
#
#
#
#
#
#
#
#
#
#
#