## summary
SENSOR TYPE: | Axial
SERIAL NUMBER: | A00357
FDV(HPK) | 140
FDV (Tsukuba) | 132.9063
Implant-Break
Implant-open
Implant-short
Resistor-Break
Oxide-Punchthrough
Short
Open

## CV
%NEWTEST
SERIAL NUMBER: | A00357
TEST MADE BY: | Tsukuba
LOCATION NAME: | Tsukuba
TEST DATE: | Aug/5/2003
PASSED | YES
%Test_Rawdata
FILENAME: | CV_A00357.dat
#CV
TEMPERATURE(C): | 28.5
DEPLETION V | 132.9063
30 | 0.136475
150 | 0.6893369
100 | 0.6100628
500 | 0.6163886
2.059818 | 0.001983993
9.216158 | 0.04321711
19.72459 | 0.08795612
28.83048 | 0.1317404
38.56876 | 0.1770795
48.325626 | 0.220359
58.131663 | 0.266238
67.895271 | 0.3116055
77.67012 | 0.3553483
87.478551 | 0.4002424
97.225376 | 0.4445274
107.00716 | 0.4880994
116.76981 | 0.5292874
127.0834 | 0.5614496
136.3469 | 0.5820766
146.09818 | 0.5919072
155.88446 | 0.5960179
165.66921 | 0.5991777
175.44231 | 0.6009813
185.21825 | 0.6016995
195.00516 | 0.6021384
204.75228 | 0.6036927
214.56275 | 0.6054979
224.35157 | 0.6063374
234.13414 | 0.6054037
243.9078 | 0.6064885
253.7011 | 0.6083727
263.47568 | 0.608743
272.95052 | 0.6095703
283.02615 | 0.6082114
292.78968 | 0.6105519
302.58039 | 0.6103992
312.38038 | 0.6104946
322.15225 | 0.6125989
331.93069 | 0.6116793
341.75281 | 0.6135493
351.52377 | 0.6131747
361.31564 | 0.6145213
371.131 | 0.6148972
380.91989 | 0.6145309
390.68905 | 0.6154086
400.49151 | 0.6161431
410.28978 | 0.6177811
420.10681 | 0.6166561
429.87179 | 0.6171115
439.66042 | 0.6169467
449.48051 | 0.6181503
459.29731 | 0.6186074
469.09509 | 0.6197572
478.90677 | 0.6190455
488.73969 | 0.6190552
496.90811 | 0.619767
506.70492 | 0.6199329
516.50682 | 0.6205582
526.23485 | 0.6194646
536.04937 | 0.6206266
545.83999 | 0.6208809
555.64605 | 0.6209005
565.3083 | 0.6210375
575.20691 | 0.6214684
584.97828 | 0.6224887
594.76434 | 0.6223807
604.57848 | 0.6216546
614.39534 | 0.6226066
624.16951 | 0.6226557
633.92852 | 0.6225182
643.72379 | 0.6220077
653.52925 | 0.6225378
663.32508 | 0.6224003
673.1022 | 0.6219194
682.91537 | 0.6223119
692.56922 | 0.6233146
702.4742 | 0.6228228
712.2722 | 0.6229015
722.07245 | 0.6218213
731.86469 | 0.6233737
741.67407 | 0.6216252
751.44972 | 0.6220567
761.25754 | 0.6220567
771.04919 | 0.6214096
780.80852 | 0.6201087
790.62883 | 0.6210375
800.40478 | 0.6210767
810.20624 | 0.6215566
819.95241 | 0.6209005
829.82105 | 0.6209592
839.66128 | 0.6202356
849.42043 | 0.6199719
859.13278 | 0.6203627
869.06156 | 0.6195036
878.86533 | 0.6195816
888.64127 | 0.6195719
898.40994 | 0.6192696
908.2829 | 0.6191624
918.05295 | 0.6194451
927.8578 | 0.618335
937.63934 | 0.6173152
947.4323 | 0.6180045
957.24442 | 0.6180531
967.14585 | 0.618335
976.98213 | 0.6179268

## IV
%NEWTEST
SERIAL NUMBER: | A00357
TEST MADE BY: | Tsukuba
LOCATION NAME: | Tsukuba
TEST DATE: | Aug/5/2003
PASSED | YES
%Test_Rawdata
FILENAME: | IV_A00357.dat
#IV
TEMPERATURE(C): | 28.5
2.059818 | 19.295
9.216158 | 119.3135
19.72459 | 119.53
28.83048 | 118.556
38.56876 | 119.7345
48.325626 | 121.577
58.131663 | 123.7085
67.895271 | 125.671
77.67012 | 127.5515
87.478551 | 129.2865
97.225376 | 130.934
107.00716 | 132.4905
116.76981 | 133.9385
127.0834 | 135.3435
136.3469 | 136.8305
146.09818 | 138.1545
155.88446 | 139.588
165.66921 | 140.982
175.44231 | 142.387
185.21825 | 143.6
195.00516 | 144.957
204.75228 | 146.1955
214.56275 | 147.175
224.35157 | 148.405
234.13414 | 149.154
243.9078 | 150.37
253.7011 | 151.474
263.47568 | 152.549
272.95052 | 153.6015
283.02615 | 154.5685
292.78968 | 154.7515
302.58039 | 156.22
312.38038 | 157.473
322.15225 | 157.802
331.93069 | 158.483
341.75281 | 160.0975
351.52377 | 161.354
361.31564 | 162.4195
371.131 | 163.327
380.91989 | 164.288
390.68905 | 165.0485
400.49151 | 166.0055
410.28978 | 166.9595
420.10681 | 167.718
429.87179 | 168.5255
439.66042 | 169.2005
449.48051 | 170.0395
459.29731 | 170.882
469.09509 | 170.903
478.90677 | 171.343
488.73969 | 172.4015
496.90811 | 173.2275
506.70492 | 173.734
516.50682 | 174.3355
526.23485 | 175.299
536.04937 | 175.9575
545.83999 | 176.488
555.64605 | 176.6325
565.3083 | 176.773
575.20691 | 177.5905
584.97828 | 178.534
594.76434 | 178.8315
604.57848 | 179.3375
614.39534 | 179.733
624.16951 | 180.0435
633.92852 | 180.479
643.72379 | 180.855
653.52925 | 180.726
663.32508 | 180.695
673.1022 | 180.941
682.91537 | 181.666
692.56922 | 181.8385
702.4742 | 182.5335
712.2722 | 182.3455
722.07245 | 182.7415
731.86469 | 183.1995
741.67407 | 183.0885
751.44972 | 182.9325
761.25754 | 183.1205
771.04919 | 183.813
780.80852 | 184.2395
790.62883 | 184.623
800.40478 | 184.33
810.20624 | 184.2445
819.95241 | 184.828
829.82105 | 184.974
839.66128 | 184.9155
849.42043 | 185.575
859.13278 | 185.504
869.06156 | 185.68
878.86533 | 185.776
888.64127 | 185.706
898.40994 | 186.2725
908.2829 | 186.375
918.05295 | 186.2835
927.8578 | 186.359
937.63934 | 186.5765
947.4323 | 186.6845
957.24442 | 186.9205
967.14585 | 187.2815
976.98213 | 187.26
#
#
#
#
#
#
#
#
#

## HPK
%ITEM
SERIAL NUMBER | A00357
%TEST
TEST DATE | 2003-01-01
PROBLEM | NO
PASSED | YES
%DATA
TEMPERATURE(C) | 25
I_LEAK500V(microA) | 0.1475
I_LEAK700V(microA) | 0.15575
Vdep(V) | 140
%DEFECT
Implant-Break
Implant-open
Implant-short
Resistor-Break
Oxide-Punchthrough
Short
Open
#
#
#
#
#
#
#
#
%RAWDATA
#IV
0 | 7.62
10 | 63.41
20 | 76.47
30 | 84.8
40 | 91.04
50 | 96.06
60 | 99.83
70 | 103.01
80 | 105.82
90 | 108.28
100 | 110.39
110 | 112.29
120 | 114.02
130 | 115.57
140 | 116.97
150 | 118.3
160 | 119.54
170 | 120.74
180 | 121.91
190 | 123.03
200 | 124.12
210 | 125.29
220 | 126.3
230 | 127.29
240 | 128.26
250 | 129.18
260 | 130.09
270 | 130.98
280 | 131.77
290 | 132.76
300 | 133.65
310 | 134.49
320 | 135.33
330 | 136.16
340 | 136.93
350 | 137.69
360 | 138.41
370 | 136.02
380 | 138.7
390 | 151.35
400 | 152.69
410 | 152.55
420 | 139.68
430 | 140.25
440 | 144.11
450 | 144.76
460 | 145.33
470 | 145.9
480 | 146.43
490 | 146.97
500 | 147.5
510 | 147.99
520 | 148.49
530 | 148.96
540 | 149.42
550 | 149.85
560 | 150.31
570 | 150.77
580 | 151.21
590 | 151.64
600 | 152.03
610 | 152.43
620 | 152.86
630 | 153.26
640 | 153.66
650 | 154.04
660 | 154.39
670 | 154.74
680 | 155.1
690 | 155.41
700 | 155.75
710 | 156.09
720 | 156.39
730 | 156.73
740 | 157
750 | 157.3
760 | 157.56
770 | 157.86
780 | 158.14
790 | 158.4
800 | 158.65
810 | 158.91
820 | 159.17
830 | 159.4
840 | 159.65
850 | 159.86
860 | 160.12
870 | 160.33
880 | 160.58
890 | 160.8
900 | 161.01
910 | 161.24
920 | 161.46
930 | 161.64
940 | 161.87
950 | 162.1
960 | 162.31
970 | 162.48
980 | 162.72
990 | 162.89
1000 | 163.09
%RAWDATA
#CV
50 | 2157.54
60 | 1960.19
70 | 1808.78
80 | 1687.98
90 | 1588.41
100 | 1505.54
110 | 1436.43
120 | 1380.36
130 | 1341.98
140 | 1321.74
150 | 1313.17
160 | 1309.45
170 | 1307.45
180 | 1306.2
190 | 1305.13
200 | 1304.62
210 | 1303.69
220 | 1303.38
230 | 1302.72
240 | 1302.3
250 | 1301.8
260 | 1301.39
270 | 1301.09
280 | 1300.75
#
#
#
#
#
#
#
#
#
#
#
#
#
#
#
#
#
#
#
#
#
#
#
#
#
#
#
#
#
#
#
#
#
#
#
#
#
#
#
#
#
#
#
#
#
#
#
#
#
#
#
#
#
#
#
#
#
#
#
#
#
#
#
#