## summary
SENSOR TYPE: | Axial
SERIAL NUMBER: | A00358
FDV(HPK) | 140
FDV (Tsukuba) | 133.169
Implant-Break
Implant-open
Implant-short
Resistor-Break
Oxide-Punchthrough
Short
Open

## CV
%NEWTEST
SERIAL NUMBER: | A00358
TEST MADE BY: | Tsukuba
LOCATION NAME: | Tsukuba
TEST DATE: | Aug/5/2003
PASSED | YES
%Test_Rawdata
FILENAME: | CV_A00358.dat
#CV
TEMPERATURE(C): | 28.5
DEPLETION V | 133.169
30 | 0.1475934
150 | 0.7033016
100 | 0.6250464
500 | 0.6288149
2.057658 | 0.02034029
9.260508 | 0.05314972
19.727552 | 0.09869287
28.803632 | 0.1425296
38.571875 | 0.1884603
48.327117 | 0.2323372
58.122421 | 0.2780757
67.90966 | 0.3238492
77.662144 | 0.3671715
87.451887 | 0.41234
97.2477 | 0.4578298
107.01035 | 0.5004695
116.75948 | 0.541095
127.09464 | 0.5749224
136.35691 | 0.594539
146.11146 | 0.6040399
155.89519 | 0.6094656
165.66104 | 0.6106378
175.43271 | 0.6135974
185.21662 | 0.6133764
195.00311 | 0.6155632
204.80879 | 0.6161334
214.57655 | 0.6168498
224.311 | 0.6195328
234.13537 | 0.6192696
243.92292 | 0.6208026
253.67034 | 0.6205973
263.46812 | 0.6218409
273.28918 | 0.6220077
283.02718 | 0.6231375
292.79694 | 0.6231572
302.60328 | 0.6243197
312.36556 | 0.6253471
322.15184 | 0.6264067
331.94939 | 0.6255152
341.74075 | 0.6260796
351.53051 | 0.6276281
361.309 | 0.626873
371.11485 | 0.6281754
380.93032 | 0.6291723
390.69375 | 0.6292622
400.47343 | 0.6291324
410.29366 | 0.6288032
420.1063 | 0.6304419
429.87751 | 0.6306521
439.66104 | 0.6303818
449.48643 | 0.6314743
459.27973 | 0.6310931
469.08937 | 0.631394
478.89696 | 0.6325093
488.66989 | 0.6317855
496.91281 | 0.6331537
506.70104 | 0.6329824
516.49599 | 0.6330529
526.26969 | 0.6339302
536.05121 | 0.6332645
545.83161 | 0.6338596
555.62949 | 0.634597
565.42163 | 0.6339504
575.19873 | 0.6341423
585.01926 | 0.634011
594.80215 | 0.6341726
604.57337 | 0.6350624
614.38461 | 0.6352851
624.15081 | 0.6343443
633.95652 | 0.6338495
643.72379 | 0.634405
653.49092 | 0.6342433
663.33826 | 0.634314
673.12867 | 0.633688
682.90311 | 0.6336376
692.72292 | 0.6346981
702.50414 | 0.6342635
712.27057 | 0.6333653
722.09064 | 0.6336578
731.89862 | 0.6335166
741.62348 | 0.6328918
751.43286 | 0.6332141
761.21543 | 0.631886
771.03202 | 0.6329522
780.84797 | 0.6324087
790.64518 | 0.6316851
800.45332 | 0.6317654
810.23158 | 0.6304218
819.99686 | 0.6308425
829.7485 | 0.6300716
839.65474 | 0.6308024
849.44118 | 0.6301016
859.23753 | 0.6302217
869.04807 | 0.6300316
878.85552 | 0.6288431
888.64781 | 0.628863
898.46287 | 0.628275
908.28311 | 0.6283347
918.06961 | 0.6277673
927.74683 | 0.6270616
937.69401 | 0.6277673
947.49821 | 0.6275187
957.31912 | 0.6270318
967.16792 | 0.6260103
976.98785 | 0.6274193

## IV
%NEWTEST
SERIAL NUMBER: | A00358
TEST MADE BY: | Tsukuba
LOCATION NAME: | Tsukuba
TEST DATE: | Aug/5/2003
PASSED | YES
%Test_Rawdata
FILENAME: | IV_A00358.dat
#IV
TEMPERATURE(C): | 28.5
2.057658 | 28.2355
9.260508 | 125.4535
19.727552 | 135.1285
28.803632 | 139.029
38.571875 | 142.4005
48.327117 | 145.2635
58.122421 | 148.0555
67.90966 | 150.478
77.662144 | 152.7365
87.451887 | 154.7705
97.2477 | 156.6175
107.01035 | 158.6045
116.75948 | 159.852
127.09464 | 161.3475
136.35691 | 162.8855
146.11146 | 164.279
155.89519 | 165.814
165.66104 | 167.5035
175.43271 | 168.8225
185.21662 | 170.1655
195.00311 | 171.5925
204.80879 | 172.999
214.57655 | 174.317
224.311 | 175.675
234.13537 | 176.9235
243.92292 | 178.2295
253.67034 | 179.2585
263.46812 | 180.924
273.28918 | 181.996
283.02718 | 183.0175
292.79694 | 184.051
302.60328 | 185.6215
312.36556 | 186.827
322.15184 | 188.069
331.94939 | 189.234
341.74075 | 190.3795
351.53051 | 191.44
361.309 | 192.475
371.11485 | 193.4685
380.93032 | 194.4125
390.69375 | 195.2335
400.47343 | 196.0265
410.29366 | 196.7975
420.1063 | 197.499
429.87751 | 198.127
439.66104 | 198.7045
449.48643 | 199.293
459.27973 | 199.796
469.08937 | 200.342
478.89696 | 200.8525
488.66989 | 200.5985
496.91281 | 201.429
506.70104 | 202.299
516.49599 | 202.7735
526.26969 | 203.187
536.05121 | 203.5215
545.83161 | 203.942
555.62949 | 203.7785
565.42163 | 204.2125
575.19873 | 204.3465
585.01926 | 204.9335
594.80215 | 205.4895
604.57337 | 205.808
614.38461 | 206.164
624.15081 | 206.422
633.95652 | 206.6635
643.72379 | 206.349
653.49092 | 206.4135
663.33826 | 206.6205
673.12867 | 206.8405
682.90311 | 207.556
692.72292 | 208.157
702.50414 | 207.9715
712.27057 | 208.1935
722.09064 | 208.4215
731.89862 | 208.845
741.62348 | 208.9535
751.43286 | 208.86
761.21543 | 209.3795
771.03202 | 209.547
780.84797 | 209.5065
790.64518 | 211.995
800.45332 | 210.915
810.23158 | 211.075
819.99686 | 210.93
829.7485 | 211.375
839.65474 | 211.295
849.44118 | 211.665
859.23753 | 211.75
869.04807 | 211.67
878.85552 | 212.05
888.64781 | 212.865
898.46287 | 213.265
908.28311 | 212.925
918.06961 | 212.245
927.74683 | 213.15
937.69401 | 213.455
947.49821 | 213.37
957.31912 | 213.71
967.16792 | 213.74
976.98785 | 213.99
#
#
#
#
#
#
#
#
#

## HPK
%ITEM
SERIAL NUMBER | A00358
%TEST
TEST DATE | 2003-01-01
PROBLEM | NO
PASSED | YES
%DATA
TEMPERATURE(C) | 25
I_LEAK500V(microA) | 0.16998
I_LEAK700V(microA) | 0.1802
Vdep(V) | 140
%DEFECT
Implant-Break
Implant-open
Implant-short
Resistor-Break
Oxide-Punchthrough
Short
Open
#
#
#
#
#
#
#
#
%RAWDATA
#IV
0 | 1.8963
10 | 79.37
20 | 96.1
30 | 105.93
40 | 112.67
50 | 118.12
60 | 122.18
70 | 125.55
80 | 128.41
90 | 130.87
100 | 133.06
110 | 134.99
120 | 136.76
130 | 138.37
140 | 139.82
150 | 141.23
160 | 142.55
170 | 143.88
180 | 145.17
190 | 146.45
200 | 147.7
210 | 148.86
220 | 150.03
230 | 151.16
240 | 152.25
250 | 153.33
260 | 154.37
270 | 155.38
280 | 156.37
290 | 157.43
300 | 158.35
310 | 159.26
320 | 160.16
330 | 161.07
340 | 161.96
350 | 162.68
360 | 163.49
370 | 164.43
380 | 165.23
390 | 166.02
400 | 166.77
410 | 167.46
420 | 168.13
430 | 168.61
440 | 169.62
450 | 166.55
460 | 183.44
470 | 182.3
480 | 182.89
490 | 169.07
500 | 169.98
510 | 169.63
520 | 173.87
530 | 174.34
540 | 174.79
550 | 175.18
560 | 175.6
570 | 175.99
580 | 176.38
590 | 176.75
600 | 177.12
610 | 177.49
620 | 177.83
630 | 178.15
640 | 178.47
650 | 178.79
660 | 179.1
670 | 179.39
680 | 179.72
690 | 179.96
700 | 180.2
710 | 180.54
720 | 180.7
730 | 181.1
740 | 181.3
750 | 181.62
760 | 181.8
770 | 182.09
780 | 182.3
790 | 182.61
800 | 182.8
810 | 183.11
820 | 183.3
830 | 183.58
840 | 183.7
850 | 184
860 | 184.29
870 | 184.5
880 | 184.76
890 | 184.9
900 | 185.2
910 | 185.4
920 | 185.6
930 | 185.9
940 | 186.1
950 | 186.3
960 | 186.5
970 | 186.7
980 | 187
990 | 187.2
1000 | 187.5
%RAWDATA
#CV
50 | 2149.37
60 | 1954.49
70 | 1804.55
80 | 1684.68
90 | 1586.06
100 | 1503.72
110 | 1434.87
120 | 1378.71
130 | 1340.67
140 | 1320.86
150 | 1312.64
160 | 1309.03
170 | 1307.24
180 | 1305.82
190 | 1304.93
200 | 1304.12
210 | 1303.36
220 | 1302.74
230 | 1302.42
240 | 1301.91
250 | 1301.37
260 | 1301.07
270 | 1300.71
280 | 1300.44
#
#
#
#
#
#
#
#
#
#
#
#
#
#
#
#
#
#
#
#
#
#
#
#
#
#
#
#
#
#
#
#
#
#
#
#
#
#
#
#
#
#
#
#
#
#
#
#
#
#
#
#
#
#
#
#
#
#
#
#
#
#
#
#