## summary
SENSOR TYPE: | Axial
SERIAL NUMBER: | A00359
FDV(HPK) | 140
FDV (Tsukuba) | 133.7523
Implant open | IU173

## CV
%NEWTEST
SERIAL NUMBER: | A00359
TEST MADE BY: | Tsukuba
LOCATION NAME: | Tsukuba
TEST DATE: | Aug/5/2003
PASSED | YES
%Test_Rawdata
FILENAME: | CV_A00359.dat
#CV
TEMPERATURE(C): | 28.4
DEPLETION V | 133.7523
30 | 0.13668
150 | 0.68807
100 | 0.61287
500 | 0.61935
2.0587 | 0.0021484
9.147 | 0.043939
19.7222 | 0.087612
28.7487 | 0.13256
38.5486 | 0.17605
48.3448 | 0.22151
58.1066 | 0.26661
67.8378 | 0.30978
77.6598 | 0.35524
87.4342 | 0.39892
97.165 | 0.44299
106.9461 | 0.48724
116.7658 | 0.52725
127.0875 | 0.563
136.3581 | 0.58319
146.1115 | 0.59386
155.8754 | 0.59883
165.6738 | 0.60078
175.4303 | 0.6034
185.2285 | 0.60319
195.0253 | 0.60522
204.784 | 0.60586
214.5519 | 0.60697
224.3411 | 0.60808
234.1409 | 0.60951
243.9387 | 0.61022
253.6946 | 0.6104
263.4636 | 0.61261
273.2176 | 0.61262
283.0241 | 0.61246
292.7768 | 0.61366
302.5953 | 0.61376
312.3736 | 0.61362
322.1711 | 0.61547
331.9313 | 0.61591
341.7412 | 0.617
351.5305 | 0.61637
361.3129 | 0.61715
371.1229 | 0.6171
380.923 | 0.61782
390.7027 | 0.61825
400.4988 | 0.61749
410.3008 | 0.61971
420.1046 | 0.61957
429.8704 | 0.61945
439.6639 | 0.62092
449.4813 | 0.621
459.2685 | 0.6202
469.0693 | 0.62212
478.904 | 0.62218
488.7538 | 0.62164
496.7918 | 0.62244
506.7083 | 0.62324
516.5024 | 0.62287
526.2626 | 0.62393
536.0255 | 0.62335
545.821 | 0.6238
555.6493 | 0.62466
565.3559 | 0.62442
575.1537 | 0.62486
585.0075 | 0.62467
594.7897 | 0.62548
604.5766 | 0.62521
614.3052 | 0.62585
624.0612 | 0.62602
633.9466 | 0.62457
643.7099 | 0.62529
653.515 | 0.62462
663.3328 | 0.62559
673.1048 | 0.62554
682.7799 | 0.62576
692.6682 | 0.62588
702.4709 | 0.62531
712.2687 | 0.6259
722.0825 | 0.62513
731.894 | 0.62356
741.6489 | 0.62483
751.4359 | 0.62524
761.2328 | 0.62474
771.0079 | 0.62445
780.8394 | 0.62383
790.6547 | 0.62456
800.3944 | 0.62455
810.2251 | 0.6245
820.0146 | 0.6243
829.7325 | 0.62425
839.6568 | 0.6235
849.4307 | 0.62216
859.2473 | 0.62325
869.0696 | 0.62319
878.8706 | 0.62391
888.6505 | 0.62369
898.4649 | 0.62317
908.2721 | 0.62217
918.0355 | 0.62149
927.872 | 0.62216
937.5603 | 0.62149
947.4692 | 0.62101
957.2924 | 0.62132
967.1016 | 0.62083
976.9783 | 0.61959

## IV
%NEWTEST
SERIAL NUMBER: | A00359
TEST MADE BY: | Tsukuba
LOCATION NAME: | Tsukuba
TEST DATE: | Aug/5/2003
PASSED | YES
%Test_Rawdata
FILENAME: | IV_A00359.dat
#IV
TEMPERATURE(C): | 28.4
2.0587 | 18.5138
9.147 | 118.6195
19.7222 | 117.3505
28.7487 | 115.3545
38.5486 | 116.198
48.3448 | 117.703
58.1066 | 119.56
67.8378 | 121.424
77.6598 | 123.288
87.4342 | 124.9225
97.165 | 126.349
106.9461 | 127.7035
116.7658 | 129.079
127.0875 | 130.475
136.3581 | 131.835
146.1115 | 133.232
155.8754 | 134.6065
165.6738 | 135.963
175.4303 | 137.2805
185.2285 | 138.616
195.0253 | 140.136
204.784 | 141.145
214.5519 | 142.3155
224.3411 | 143.466
234.1409 | 144.6185
243.9387 | 145.6885
253.6946 | 145.9595
263.4636 | 147.213
273.2176 | 148.7795
283.0241 | 148.9065
292.7768 | 150.337
302.5953 | 151.6685
312.3736 | 152.88
322.1711 | 153.728
331.9313 | 154.7
341.7412 | 155.522
351.5305 | 156.6425
361.3129 | 157.5635
371.1229 | 158.666
380.923 | 159.3865
390.7027 | 160.229
400.4988 | 160.9045
410.3008 | 161.987
420.1046 | 162.6675
429.8704 | 163.26
439.6639 | 164.352
449.4813 | 164.8565
459.2685 | 165.6015
469.0693 | 166.309
478.904 | 167.016
488.7538 | 167.8255
496.7918 | 167.9205
506.7083 | 168.853
516.5024 | 169.335
526.2626 | 170.3245
536.0255 | 170.724
545.821 | 171.5125
555.6493 | 171.9955
565.3559 | 172.4745
575.1537 | 172.684
585.0075 | 173.076
594.7897 | 173.2135
604.5766 | 173.4785
614.3052 | 174.288
624.0612 | 174.82
633.9466 | 175.1515
643.7099 | 175.4805
653.515 | 175.1425
663.3328 | 175.659
673.1048 | 175.62
682.7799 | 176.2295
692.6682 | 176.6315
702.4709 | 176.493
712.2687 | 176.4525
722.0825 | 177.1315
731.894 | 177.0415
741.6489 | 177.243
751.4359 | 177.8595
761.2328 | 177.6755
771.0079 | 177.948
780.8394 | 178.448
790.6547 | 178.0215
800.3944 | 178.395
810.2251 | 178.2705
820.0146 | 178.4205
829.7325 | 178.541
839.6568 | 178.673
849.4307 | 179.234
859.2473 | 179.2835
869.0696 | 179.3215
878.8706 | 179.492
888.6505 | 179.6415
898.4649 | 179.975
908.2721 | 180.0045
918.0355 | 180.099
927.872 | 179.9735
937.5603 | 180.122
947.4692 | 180.5545
957.2924 | 180.6655
967.1016 | 180.828
976.9783 | 181.194
#
#
#
#
#
#
#
#
#

## HPK
%ITEM
SERIAL NUMBER | A00359
%TEST
TEST DATE | 2003-01-01
PROBLEM | NO
PASSED | YES
%DATA
TEMPERATURE(C) | 25
I_LEAK500V(microA) | 0.14391
I_LEAK700V(microA) | 0.15253
Vdep(V) | 140
%DEFECT
Implant open | IU173 | IU173
#
#
#
#
#
#
#
#
#
#
#
#
#
#
%RAWDATA
#IV
0 | 7.609
10 | 61.3
20 | 73.53
30 | 81.82
40 | 88.14
50 | 92.92
60 | 96.66
70 | 99.77
80 | 102.36
90 | 104.62
100 | 106.64
110 | 108.52
120 | 110.21
130 | 111.77
140 | 113.21
150 | 114.55
160 | 115.86
170 | 117.1
180 | 118.32
190 | 119.45
200 | 120.54
210 | 121.6
220 | 122.62
230 | 123.61
240 | 124.57
250 | 125.48
260 | 126.41
270 | 127.42
280 | 128.28
290 | 129.15
300 | 129.99
310 | 130.83
320 | 131.69
330 | 132.43
340 | 133.26
350 | 134.17
360 | 134.93
370 | 135.7
380 | 136.44
390 | 137.11
400 | 137.79
410 | 138.65
420 | 138.09
430 | 136.34
440 | 153.39
450 | 152.17
460 | 153.57
470 | 138.96
480 | 140.17
490 | 141.7
500 | 143.91
510 | 144.43
520 | 144.92
530 | 145.42
540 | 145.88
550 | 146.37
560 | 146.83
570 | 147.27
580 | 147.73
590 | 148.15
600 | 148.6
610 | 149.03
620 | 149.44
630 | 149.83
640 | 150.25
650 | 150.65
660 | 151.03
670 | 151.43
680 | 151.8
690 | 152.2
700 | 152.53
710 | 152.86
720 | 153.21
730 | 153.56
740 | 153.88
750 | 154.2
760 | 154.5
770 | 154.78
780 | 155.04
790 | 155.31
800 | 155.61
810 | 155.85
820 | 156.11
830 | 156.37
840 | 156.56
850 | 156.83
860 | 157.04
870 | 157.28
880 | 157.5
890 | 157.73
900 | 157.96
910 | 158.15
920 | 158.35
930 | 158.54
940 | 158.75
950 | 158.96
960 | 159.19
970 | 159.37
980 | 159.59
990 | 159.77
1000 | 159.98
%RAWDATA
#CV
50 | 2159.8
60 | 1962.95
70 | 1811.63
80 | 1690.59
90 | 1591.08
100 | 1507.94
110 | 1438.54
120 | 1381.55
130 | 1341.42
140 | 1319.81
150 | 1310.56
160 | 1306.9
170 | 1304.89
180 | 1303.62
190 | 1302.58
200 | 1301.91
210 | 1300.99
220 | 1300.44
230 | 1300.24
240 | 1299.57
250 | 1299.16
260 | 1298.86
270 | 1298.31
280 | 1298.01
#
#
#
#
#
#
#
#
#
#
#
#
#
#
#
#
#
#
#
#
#
#
#
#
#
#
#
#
#
#
#
#
#
#
#
#
#
#
#
#
#
#
#
#
#
#
#
#
#
#
#
#
#
#
#
#
#
#
#
#
#
#
#
#