## summary
SENSOR TYPE: | Axial
SERIAL NUMBER: | A00362
FDV(HPK) | 100
FDV (Tsukuba) | 85.9822
Coupling short | U74
Implant open | IU184
Implant open | RU186

## CV
%NEWTEST
SERIAL NUMBER: | A00362
TEST MADE BY: | Tsukuba
LOCATION NAME: | Tsukuba
TEST DATE: | Aug/5/2003
PASSED | YES
%Test_Rawdata
FILENAME: | CV_A00362.dat
#CV
TEMPERATURE(C): | 28.3
DEPLETION V | 85.9822
30 | 0.22305
150 | 1.0719
100 | 0.61909
500 | 0.62038
2.0609 | 0.0028877
9.2355 | 0.073481
19.741 | 0.14327
28.8114 | 0.21506
38.5795 | 0.28765
48.3579 | 0.35592
58.1277 | 0.42852
67.9015 | 0.49403
77.6761 | 0.55076
87.4591 | 0.57877
97.265 | 0.58955
107.0251 | 0.59309
116.7892 | 0.59565
127.0854 | 0.59646
136.3731 | 0.59874
146.0923 | 0.5998
155.9132 | 0.59967
165.7063 | 0.60122
175.4606 | 0.60317
185.2565 | 0.60435
195.051 | 0.60517
204.8236 | 0.60417
214.5992 | 0.60687
224.3806 | 0.60772
234.1729 | 0.60794
243.9835 | 0.60768
253.7282 | 0.60849
263.4993 | 0.60892
273.3008 | 0.62385
283.0572 | 0.62459
292.8367 | 0.6265
302.6275 | 0.62629
312.3479 | 0.62266
322.1912 | 0.62011
331.9665 | 0.61907
341.7526 | 0.61845
351.5479 | 0.61985
361.3694 | 0.63055
371.1532 | 0.62984
380.9552 | 0.6295
390.7276 | 0.62982
400.5118 | 0.63045
410.3327 | 0.61797
420.1424 | 0.61848
429.9193 | 0.61902
439.6959 | 0.61967
449.5314 | 0.61927
459.3197 | 0.6204
469.1128 | 0.62184
478.9449 | 0.62094
488.7838 | 0.61995
496.9287 | 0.62256
506.74 | 0.6211
516.5254 | 0.62168
526.2974 | 0.62251
536.0182 | 0.62203
545.8712 | 0.62394
555.661 | 0.62227
565.4482 | 0.62334
575.2331 | 0.62206
585.0277 | 0.62303
594.8202 | 0.62427
604.6283 | 0.62282
614.3986 | 0.62328
624.0499 | 0.62359
633.9326 | 0.62327
643.724 | 0.62393
653.5146 | 0.62332
663.3524 | 0.6234
673.1195 | 0.6239
682.7645 | 0.62332
692.6707 | 0.62301
702.5227 | 0.62334
712.2771 | 0.62324
722.1029 | 0.62214
731.9049 | 0.62348
741.6853 | 0.62447
751.4614 | 0.62256
761.2623 | 0.62198
771.0627 | 0.62351
780.8464 | 0.62248
790.5404 | 0.62124
800.4599 | 0.62191
810.2377 | 0.62125
820.0317 | 0.62039
829.8386 | 0.62132
839.5696 | 0.62147
849.4435 | 0.62158
859.2588 | 0.62016
869.0742 | 0.61872
878.8796 | 0.61954
888.6519 | 0.61909
898.4558 | 0.61831
908.2882 | 0.61818
918.0669 | 0.6177
927.8728 | 0.61754
937.6856 | 0.6175
947.448 | 0.61629
957.3135 | 0.61771
967.1567 | 0.61618
976.9805 | 0.6166

## IV
%NEWTEST
SERIAL NUMBER: | A00362
TEST MADE BY: | Tsukuba
LOCATION NAME: | Tsukuba
TEST DATE: | Aug/5/2003
PASSED | YES
%Test_Rawdata
FILENAME: | IV_A00362.dat
#IV
TEMPERATURE(C): | 28.3
2.0609 | 25.181
9.2355 | 111.221
19.741 | 132.211
28.8114 | 141.9725
38.5795 | 147.453
48.3579 | 151.069
58.1277 | 153.9685
67.9015 | 156.295
77.6761 | 158.308
87.4591 | 160.513
97.265 | 161.7205
107.0251 | 163.9235
116.7892 | 165.953
127.0854 | 167.8835
136.3731 | 169.3215
146.0923 | 170.7645
155.9132 | 172.4535
165.7063 | 172.902
175.4606 | 174.225
185.2565 | 175.516
195.051 | 176.5715
204.8236 | 177.45
214.5992 | 178.3115
224.3806 | 179.192
234.1729 | 180.007
243.9835 | 180.669
253.7282 | 181.6085
263.4993 | 182.0985
273.3008 | 182.1545
283.0572 | 182.9585
292.8367 | 183.9285
302.6275 | 184.6385
312.3479 | 185.301
322.1912 | 185.124
331.9665 | 186.02
341.7526 | 186.901
351.5479 | 187.349
361.3694 | 187.81
371.1532 | 188.418
380.9552 | 188.855
390.7276 | 189.2605
400.5118 | 189.7
410.3327 | 190.11
420.1424 | 190.5595
429.9193 | 190.9085
439.6959 | 191.2975
449.5314 | 191.69
459.3197 | 192.012
469.1128 | 191.5405
478.9449 | 192.5475
488.7838 | 193.042
496.9287 | 193.2285
506.74 | 193.5425
516.5254 | 194.05
526.2974 | 194.7195
536.0182 | 194.8995
545.8712 | 195.4105
555.661 | 195.7215
565.4482 | 195.973
575.2331 | 195.7735
585.0277 | 196.25
594.8202 | 196.864
604.6283 | 196.6795
614.3986 | 196.686
624.0499 | 197.58
633.9326 | 197.9775
643.724 | 198.3075
653.5146 | 198.528
663.3524 | 198.286
673.1195 | 198.191
682.7645 | 198.7105
692.6707 | 199.003
702.5227 | 199.3605
712.2771 | 199.47
722.1029 | 199.9815
731.9049 | 200.4375
741.6853 | 200.582
751.4614 | 200.2245
761.2623 | 200.866
771.0627 | 201.3925
780.8464 | 201.3265
790.5404 | 201.263
800.4599 | 201.742
810.2377 | 202.3075
820.0317 | 202.575
829.8386 | 202.406
839.5696 | 202.445
849.4435 | 202.554
859.2588 | 203.2005
869.0742 | 203.233
878.8796 | 203.4735
888.6519 | 203.634
898.4558 | 203.5955
908.2882 | 203.797
918.0669 | 204.0635
927.8728 | 204.3135
937.6856 | 204.9645
947.448 | 205.156
957.3135 | 205.074
967.1567 | 205.2825
976.9805 | 205.4875
#
#
#
#
#
#
#
#
#

## HPK
%ITEM
SERIAL NUMBER | A00362
%TEST
TEST DATE | 2003-01-01
PROBLEM | NO
PASSED | YES
%DATA
TEMPERATURE(C) | 25
I_LEAK500V(microA) | 0.16767
I_LEAK700V(microA) | 0.17639
Vdep(V) | 100
%DEFECT
Coupling short | U74 | U74
Implant open | IU184 | IU184
Implant open | RU186 | RU186
#
#
#
#
#
#
#
#
#
#
#
#
%RAWDATA
#IV
0 | 0.4116
10 | 76.38
20 | 89.44
30 | 97.95
40 | 104.56
50 | 109.36
60 | 113.18
70 | 116.35
80 | 119.07
90 | 121.43
100 | 123.56
110 | 125.56
120 | 127.44
130 | 129.19
140 | 130.88
150 | 132.51
160 | 134.05
170 | 135.54
180 | 136.99
190 | 138.4
200 | 139.68
210 | 140.97
220 | 142.22
230 | 143.43
240 | 144.63
250 | 145.79
260 | 147.03
270 | 148.13
280 | 149.18
290 | 150.2
300 | 151.19
310 | 152.2
320 | 153.16
330 | 154.03
340 | 155.09
350 | 156.02
360 | 156.91
370 | 157.8
380 | 158.64
390 | 159.49
400 | 160.26
410 | 161.08
420 | 158.66
430 | 162.95
440 | 174
450 | 175.4
460 | 173.77
470 | 162.55
480 | 163
490 | 156.58
500 | 167.67
510 | 168.28
520 | 168.88
530 | 169.43
540 | 169.96
550 | 170.5
560 | 170.97
570 | 171.44
580 | 171.91
590 | 172.35
600 | 172.79
610 | 173.19
620 | 173.58
630 | 173.97
640 | 174.33
650 | 174.7
660 | 175.08
670 | 175.41
680 | 175.75
690 | 176.08
700 | 176.39
710 | 176.71
720 | 177
730 | 177.33
740 | 177.6
750 | 177.93
760 | 178.22
770 | 178.49
780 | 178.79
790 | 179.08
800 | 179.38
810 | 179.64
820 | 179.91
830 | 180
840 | 180.4
850 | 180.6
860 | 180.94
870 | 181.1
880 | 181.48
890 | 181.6
900 | 181.96
910 | 182.2
920 | 182.49
930 | 182.7
940 | 183
950 | 183.2
960 | 183.5
970 | 183.6
980 | 183.95
990 | 184.1
1000 | 184.4
%RAWDATA
#CV
50 | 1712.39
60 | 1558.33
70 | 1443.23
80 | 1365.12
90 | 1328.48
100 | 1317.27
110 | 1313.58
120 | 1311.65
130 | 1310.28
140 | 1309.16
150 | 1308.33
160 | 1307.69
170 | 1307.09
180 | 1306.59
190 | 1306.03
200 | 1305.53
210 | 1305.21
220 | 1304.84
230 | 1304.44
240 | 1304.17
250 | 1303.85
260 | 1303.55
270 | 1303.31
280 | 1303
#
#
#
#
#
#
#
#
#
#
#
#
#
#
#
#
#
#
#
#
#
#
#
#
#
#
#
#
#
#
#
#
#
#
#
#
#
#
#
#
#
#
#
#
#
#
#
#
#
#
#
#
#
#
#
#
#
#
#
#
#
#
#
#