## summary
SENSOR TYPE: | Axial
SERIAL NUMBER: | A00370
FDV(HPK) | 100
FDV (Tsukuba) | 84.932
Implant-Break
Implant-open
Implant-short
Resistor-Break
Oxide-Punchthrough
Short
Open

## CV
%NEWTEST
SERIAL NUMBER: | A00370
TEST MADE BY: | Tsukuba
LOCATION NAME: | Tsukuba
TEST DATE: | Sep/2/2003
PASSED | YES
%Test_Rawdata
FILENAME: | CV_A00370.dat
#CV
TEMPERATURE(C): | 26.8
DEPLETION V | 84.932
30 | 0.22384
150 | 1.0871
100 | 0.61918
500 | 0.62363
2.0884 | 0.0024961
9.2726 | 0.071352
19.7668 | 0.14435
28.8601 | 0.21495
38.6295 | 0.28843
48.3782 | 0.36062
58.1585 | 0.43134
67.8782 | 0.50086
77.7001 | 0.55698
87.4852 | 0.58664
97.2994 | 0.5969
107.0342 | 0.60034
116.6938 | 0.60291
127.1148 | 0.60431
136.3753 | 0.60571
146.1325 | 0.60662
155.9111 | 0.60747
165.7024 | 0.60869
175.4763 | 0.6095
185.2503 | 0.61001
195.0607 | 0.61126
204.8197 | 0.61154
214.6 | 0.61282
224.3777 | 0.61304
234.1671 | 0.61424
243.9737 | 0.61492
253.7246 | 0.61566
263.4928 | 0.61584
273.3057 | 0.61751
283.0612 | 0.61752
292.8254 | 0.61799
302.63 | 0.61896
312.4074 | 0.61911
322.1809 | 0.61998
331.9695 | 0.62023
341.7522 | 0.62129
351.5262 | 0.6213
361.3444 | 0.62225
371.1424 | 0.62256
380.926 | 0.62324
390.7046 | 0.62334
400.5039 | 0.62409
410.3015 | 0.6242
420.1094 | 0.62484
429.8828 | 0.62519
439.6649 | 0.62616
449.4981 | 0.62615
459.2975 | 0.62639
469.0774 | 0.62673
478.8939 | 0.62667
488.7034 | 0.6276
496.9015 | 0.62789
506.6824 | 0.62827
516.4759 | 0.6285
526.2524 | 0.62825
536.0259 | 0.62872
545.7534 | 0.62863
555.613 | 0.62878
565.3338 | 0.6288
575.01 | 0.62915
584.8712 | 0.62889
594.7346 | 0.62902
604.5169 | 0.62936
614.2924 | 0.62919
624.1217 | 0.62875
633.8953 | 0.6292
643.6716 | 0.62899
653.4813 | 0.62899
663.2468 | 0.62858
673.0164 | 0.62902
682.8596 | 0.62831
692.6459 | 0.62865
702.3972 | 0.62792
712.2004 | 0.62836
722.0141 | 0.6279
731.818 | 0.62804
741.5865 | 0.62708
751.3651 | 0.6275
761.1638 | 0.62692
770.9275 | 0.62657
780.7436 | 0.6263
790.5521 | 0.62677
800.3467 | 0.627
810.1299 | 0.62675
819.8524 | 0.62537
829.6479 | 0.62639
839.5104 | 0.62604
849.3328 | 0.62545
859.1281 | 0.62529
868.9614 | 0.62525
878.7523 | 0.62508
888.5331 | 0.62496
898.3498 | 0.62461
908.161 | 0.62444
917.9569 | 0.62411
927.7277 | 0.62423
937.5259 | 0.62308
947.3608 | 0.62386
957.0552 | 0.62352
967.0101 | 0.62295
976.8328 | 0.62392

## IV
%NEWTEST
SERIAL NUMBER: | A00370
TEST MADE BY: | Tsukuba
LOCATION NAME: | Tsukuba
TEST DATE: | Sep/2/2003
PASSED | YES
%Test_Rawdata
FILENAME: | IV_A00370.dat
#IV
TEMPERATURE(C): | 26.8
2.0884 | 43
9.2726 | 112.5
19.7668 | 118.5
28.8601 | 124
38.6295 | 127
48.3782 | 129.5
58.1585 | 132
67.8782 | 134.5
77.7001 | 137
87.4852 | 139
97.2994 | 141
107.0342 | 143
116.6938 | 145
127.1148 | 146.5
136.3753 | 148
146.1325 | 150
155.9111 | 152
165.7024 | 153.5
175.4763 | 155
185.2503 | 156
195.0607 | 157
204.8197 | 158.5
214.6 | 160
224.3777 | 161
234.1671 | 162.5
243.9737 | 163.5
253.7246 | 165
263.4928 | 166
273.3057 | 167
283.0612 | 168
292.8254 | 169
302.63 | 170
312.4074 | 171
322.1809 | 172
331.9695 | 173
341.7522 | 174
351.5262 | 175
361.3444 | 176
371.1424 | 177
380.926 | 178
390.7046 | 179
400.5039 | 180
410.3015 | 181.5
420.1094 | 182
429.8828 | 183
439.6649 | 184
449.4981 | 185
459.2975 | 186
469.0774 | 186.5
478.8939 | 187
488.7034 | 188
496.9015 | 188
506.6824 | 189
516.4759 | 189
526.2524 | 190
536.0259 | 190
545.7534 | 191
555.613 | 191
565.3338 | 192
575.01 | 192
584.8712 | 192
594.7346 | 193
604.5169 | 193
614.2924 | 193
624.1217 | 194
633.8953 | 194
643.6716 | 194
653.4813 | 194
663.2468 | 194
673.0164 | 195
682.8596 | 195
692.6459 | 195
702.3972 | 195
712.2004 | 195.5
722.0141 | 196
731.818 | 196
741.5865 | 196
751.3651 | 196.5
761.1638 | 197
770.9275 | 197
780.7436 | 197
790.5521 | 197
800.3467 | 197
810.1299 | 198
819.8524 | 198
829.6479 | 198
839.5104 | 198
849.3328 | 198
859.1281 | 198
868.9614 | 198
878.7523 | 198
888.5331 | 198.5
898.3498 | 199
908.161 | 199
917.9569 | 199
927.7277 | 199
937.5259 | 199
947.3608 | 200
957.0552 | 200
967.0101 | 200
976.8328 | 202
#
#
#
#
#
#
#
#
#

## HPK
%ITEM
SERIAL NUMBER | A00370
%TEST
TEST DATE | 2003-01-01
PROBLEM | NO
PASSED | YES
%DATA
TEMPERATURE(C) | 25
I_LEAK500V(microA) | 0.1673
I_LEAK700V(microA) | 0.17398
Vdep(V) | 100
%DEFECT
Implant-Break
Implant-open
Implant-short
Resistor-Break
Oxide-Punchthrough
Short
Open
#
#
#
#
#
#
#
#
%RAWDATA
#IV
0 | 0.00432
10 | 74.59
20 | 86.54
30 | 94.73
40 | 101.32
50 | 106.37
60 | 110.51
70 | 113.9
80 | 116.82
90 | 119.38
100 | 121.65
110 | 123.74
120 | 125.76
130 | 127.65
140 | 129.46
150 | 131.24
160 | 132.92
170 | 134.52
180 | 136.06
190 | 137.59
200 | 139.08
210 | 140.49
220 | 141.93
230 | 143.27
240 | 144.67
250 | 146.02
260 | 147.43
270 | 148.7
280 | 150
290 | 151.27
300 | 152.45
310 | 153.57
320 | 154.61
330 | 155.63
340 | 156.55
350 | 157.46
360 | 158.34
370 | 159.16
380 | 160
390 | 160.71
400 | 161.45
410 | 162.17
420 | 162.81
430 | 163.5
440 | 164.07
450 | 164.67
460 | 165.24
470 | 165.77
480 | 166.36
490 | 166.77
500 | 167.3
510 | 167.73
520 | 168.17
530 | 168.62
540 | 168.99
550 | 169.46
560 | 169.77
570 | 170.1
580 | 170.46
590 | 170.78
600 | 171.14
610 | 171.38
620 | 171.7
630 | 172.07
640 | 172.32
650 | 172.69
660 | 172.89
670 | 173.19
680 | 173.47
690 | 173.73
700 | 173.98
710 | 174.22
720 | 174.51
730 | 174.69
740 | 174.93
750 | 175.18
760 | 175.4
770 | 175.65
780 | 175.85
790 | 176.06
800 | 176.28
810 | 176.47
820 | 176.65
830 | 176.84
840 | 177.07
850 | 177.19
860 | 177.46
870 | 177.63
880 | 177.87
890 | 178.03
900 | 178.28
910 | 178.34
920 | 178.58
930 | 178.77
940 | 178.98
950 | 179.19
960 | 179.38
970 | 179.57
980 | 179.78
990 | 180
1000 | 180.13
%RAWDATA
#CV
50 | 1692.26
60 | 1539.44
70 | 1425.81
80 | 1350.35
90 | 1317.23
100 | 1307.12
110 | 1303.48
120 | 1301.56
130 | 1300.33
140 | 1299.23
150 | 1298.34
160 | 1297.65
170 | 1297.2
180 | 1296.96
190 | 1296.22
200 | 1295.76
210 | 1295.21
220 | 1295.09
230 | 1294.7
240 | 1294.38
250 | 1294.01
260 | 1293.83
270 | 1293.39
280 | 1293.07
#
#
#
#
#
#
#
#
#
#
#
#
#
#
#
#
#
#
#
#
#
#
#
#
#
#
#
#
#
#
#
#
#
#
#
#
#
#
#
#
#
#
#
#
#
#
#
#
#
#
#
#
#
#
#
#
#
#
#
#
#
#
#
#